## Equations
A Comprehensive Review of Lattice Structures for Crashworthiness
Energy Absorption
Specific Energy Absorption
Main Crushing Force
Mean Force
Energy Absorption Efficiency
Plateau Stress
Data Set

## Database
Paper information |  |  | Structure design |  |  |  |  | Material Properties |  |  |  | Manufacture Procedure | Analysis conditions |  |  |  | Mechanical Properties
Authors | Title | DOI | Design | Structure | Type | Optimized? | Relative Densities | Material | Material.G | Young Modulus (GPa) | Density (g/cm³) | Process | Analysis | Test | Direction | Velocity (m/s) | EA (J) | EA (J/m³) | SEA (J/g) | SEA (J/CM³) | PCF (kN) | Fm (kN) | MCF (kN) | Efficiency EA (%) | CFE | Plateau Stress (Mpa)
Baker et al. | Static and dynamic properties of high-density metal honeycombs | doi.org/10.1016/S0734-743X(97)00040-7 | Sine-wave | Beam | General 2D | No | - | Aluminium | Aluminium | - | 0.881 | Forming and assembly | Experimental | Impact | Uniaxial | 51.8 | - | ≈ 58 | - | - | - |  | - | - | - | -
Baker et al. | Static and dynamic properties of high-density metal honeycombs | doi.org/10.1016/S0734-743X(97)00040-7 | Sine-wave | Beam | General 2D | No | - | Aluminium | Aluminium | - | 0.881 | Forming and assembly | Experimental | Impact | Uniaxial | 99.1 | - | ≈ 38 | - | - | - |  | - | - | - | -
Baker et al. | Static and dynamic properties of high-density metal honeycombs | doi.org/10.1016/S0734-743X(97)00040-7 | Sine-wave | Beam | General 2D | No | - | Aluminium | Aluminium | - | 0.881 | Forming and assembly | Experimental | Impact | Uniaxial | 77.4 | - | ≈ 46 | - | - | - |  | - | - | - | -
Baker et al. | Static and dynamic properties of high-density metal honeycombs | doi.org/10.1016/S0734-743X(97)00040-7 | Sine-wave | Beam | General 2D | No | - | Aluminium | Aluminium | - | 0.881 | Forming and assembly | Experimental | Impact | Uniaxial | 99.6 | - | ≈ 54 | - | - | - |  | - | - | - | -
Baker et al. | Static and dynamic properties of high-density metal honeycombs | doi.org/10.1016/S0734-743X(97)00040-7 | Sine-wave | Beam | General 2D | No | - | 316L | Stainless | - | 0.002915 | Forming and assembly | Experimental | Impact | Uniaxial | 46.3 | - | ≈ 95 | - | - | - | - | - | - | - | -
Baker et al. | Static and dynamic properties of high-density metal honeycombs | doi.org/10.1016/S0734-743X(97)00040-7 | Sine-wave | Beam | General 2D | No | - | 316L | Stainless | - | 0.002915 | Forming and assembly | Experimental | Impact | Uniaxial | 53 | - | ≈ 106 | - | - | - | - | - | - | - | -
Baker et al. | Static and dynamic properties of high-density metal honeycombs | doi.org/10.1016/S0734-743X(97)00040-7 | Sine-wave | Beam | General 2D | No | - | 316L | Stainless | - | 0.002915 | Forming and assembly | Experimental | Impact | Uniaxial | 93.6 | - | ≈ 89 | - | - | - | - | - | - | - | -
Baker et al. | Static and dynamic properties of high-density metal honeycombs | doi.org/10.1016/S0734-743X(97)00040-7 | Sine-wave | Beam | General 2D | No | - | 316L | Stainless | - | 0.002915 | Forming and assembly | Experimental | Impact | Uniaxial | 96.9 | - | ≈ 94 | - | - | - | - | - | - | - | -
Baker et al. | Static and dynamic properties of high-density metal honeycombs | doi.org/10.1016/S0734-743X(97)00040-7 | Sine-wave | Beam | General 2D | No | - | Aluminium | Aluminium | - | 0.881 | Forming and assembly | Experimental | Impact | Uniaxial | 174 | - | ≈ 90 | - | - | - | - | - | - | - | -
Baker et al. | Static and dynamic properties of high-density metal honeycombs | doi.org/10.1016/S0734-743X(97)00040-7 | Sine-wave | Beam | General 2D | No | - | 316L | Stainless | - | 0.002915 | Forming and assembly | Experimental | Quasi-static | Uniaxial | - | - | ≈ 92 | - | - | - | - | - | - | - | -
Baker et al. | Static and dynamic properties of high-density metal honeycombs | doi.org/10.1016/S0734-743X(97)00040-7 | Sine-wave | Beam | General 2D | No | - | Aluminium | Aluminium | - | 0.881 | Forming and assembly | Experimental | Quasi-static | Uniaxial | - | - | ≈ 39 | - | - | - | - | - | - | - | -
Zhang et al. | Crashworthiness investigation of kagome honeycomb sandwich cylindrical column under axial crushing loads | doi.org/10.1016/j.tws.2009.08.002 | Kagome + Skin | Sandwich Tubular | General 2D | No | - | Aluminium | Aluminium | 69 | 2.7 | - | Numerical | Impact | Uniaxial | 10 | 15715.5 | - | - | - | - | 78.5775 | - | - | - | -
Zhang et al. | Crashworthiness investigation of kagome honeycomb sandwich cylindrical column under axial crushing loads | doi.org/10.1016/j.tws.2009.08.002 | Kagome | Tubular | General 2D | No | - | Aluminium | Aluminium | 69 | 2.7 | - | Numerical | Impact | Uniaxial | 10 | 2306.3 | - | - | - | - | 11.5315 | - | - | - | -
Zhang et al. | Crashworthiness investigation of kagome honeycomb sandwich cylindrical column under axial crushing loads | doi.org/10.1016/j.tws.2009.08.002 | Kagome 6-20-1.0 | Tubular | General 2D | No | 0.2211 | Aluminium | Aluminium | 69 | 2.7 | - | Numerical | Impact | Uniaxial | 10 | 9590.1 | - | 12.5239 | - | - | 47.8953 | - | - | - | -
Zhang et al. | Crashworthiness investigation of kagome honeycomb sandwich cylindrical column under axial crushing loads | doi.org/10.1016/j.tws.2009.08.002 | Kagome 6-20-1.5 | Tubular | General 2D | No | 0.3317 | Aluminium | Aluminium | 69 | 2.7 | - | Numerical | Impact | Uniaxial | 10 | 15863.5 | - | 16.9971 | - | - | 79.3017 | - | - | - | -
Zhang et al. | Crashworthiness investigation of kagome honeycomb sandwich cylindrical column under axial crushing loads | doi.org/10.1016/j.tws.2009.08.002 | Kagome 6-20-2.0 | Tubular | General 2D | No | 0.4422 | Aluminium | Aluminium | 69 | 2.7 | - | Numerical | Impact | Uniaxial | 10 | 19954.2 | - | 18.1253 | - | - | 99.8508 | - | - | - | -
Zhang et al. | Crashworthiness investigation of kagome honeycomb sandwich cylindrical column under axial crushing loads | doi.org/10.1016/j.tws.2009.08.002 | Kagome 6-15-1.5 | Tubular | General 2D | No | 0.3265 | Aluminium | Aluminium | 69 | 2.7 | - | Numerical | Impact | Uniaxial | 10 | 14186.3 | - | 16.7906 | - | - | 70.9175 | - | - | - | -
Zhang et al. | Crashworthiness investigation of kagome honeycomb sandwich cylindrical column under axial crushing loads | doi.org/10.1016/j.tws.2009.08.002 | Kagome 6-20-1.5 | Tubular | General 2D | No | 0.3317 | Aluminium | Aluminium | 69 | 2.7 | - | Numerical | Impact | Uniaxial | 10 | 15863.5 | - | 16.9971 | - | - | 79.3017 | - | - | - | -
Zhang et al. | Crashworthiness investigation of kagome honeycomb sandwich cylindrical column under axial crushing loads | doi.org/10.1016/j.tws.2009.08.002 | Kagome 6-25-1.5 | Tubular | General 2D | No | 0.3407 | Aluminium | Aluminium | 69 | 2.7 | - | Numerical | Impact | Uniaxial | 10 | 17131.5 | - | 16.8759 | - | - | 85.6406 | - | - | - | -
Zhang et al. | Crashworthiness investigation of kagome honeycomb sandwich cylindrical column under axial crushing loads | doi.org/10.1016/j.tws.2009.08.002 | Kagome 4-20-1.5 | Tubular | General 2D | No | 0.2245 | Aluminium | Aluminium | 69 | 2.7 | - | Numerical | Impact | Uniaxial | 10 | 11025.2 | - | 14.3076 | - | - | 55.1207 | - | - | - | -
Zhang et al. | Crashworthiness investigation of kagome honeycomb sandwich cylindrical column under axial crushing loads | doi.org/10.1016/j.tws.2009.08.002 | Kagome 6-20-1.5 | Tubular | General 2D | No | 0.3317 | Aluminium | Aluminium | 69 | 2.7 | - | Numerical | Impact | Uniaxial | 10 | 15863.5 | - | 16.9971 | - | - | 79.3017 | - | - | - | -
Zhang et al. | Crashworthiness investigation of kagome honeycomb sandwich cylindrical column under axial crushing loads | doi.org/10.1016/j.tws.2009.08.002 | Kagome 8-20-1.5 | Tubular | General 2D | No | 0.4382 | Aluminium | Aluminium | 69 | 2.7 | - | Numerical | Impact | Uniaxial | 10 | 20949.4 | - | 19.1379 | - | - | 104.857 | - | - | - | -
Ivanez et al. | Compressive deformation and energy-absorption capability of aluminium honeycomb core | doi.org/10.1016/j.compstruct.2017.04.056 | Hexagon | Beam | General 2D | No | - | Aluminium | Aluminium | 70 | 2.7 | - | Experimental | Quasi-static | Uniaxial | 5e-05 | - | - | - | 11.7 | - | - | - | - | - | -
Ivanez et al. | Compressive deformation and energy-absorption capability of aluminium honeycomb core | doi.org/10.1016/j.compstruct.2017.04.056 | Hexagon | Beam | General 2D | No | - | Aluminium | Aluminium | 70 | 2.7 | - | Experimental | Quasi-static | Uniaxial | 5e-05 | - | - | - | - | - | - | - | - | - | -
Ivanez et al. | Compressive deformation and energy-absorption capability of aluminium honeycomb core | doi.org/10.1016/j.compstruct.2017.04.056 | Hexagon | Beam | General 2D | No | - | Aluminium | Aluminium | 70 | 2.7 | - | Experimental | Quasi-static | Uniaxial | 5e-05 | - | - | - | - | - | - | - | - | - | -
Habib et al. | Cell geometry effect on in-plane energy absorption of periodic honeycomb structures | DOI 10.1007/s00170-017-1037-z | Triangular | Beam | General 2D | No | 0.15 | Nylon 12 | Nylon | 1.282 | 0.9 | - | Numerical | Impact | Uniaxial | 1 | - | 0.159 | - | - | - | - | - | 30 | - | 0.527
Habib et al. | Cell geometry effect on in-plane energy absorption of periodic honeycomb structures | DOI 10.1007/s00170-017-1037-z | Regular Quadratic | Beam | General 2D | No | 0.15 | Nylon 12 | Nylon | 1.282 | 0.9 | - | Numerical | Impact | Uniaxial | 1 | - | 0.176 | - | - | - | - | - | 15 | - | 1.169
Habib et al. | Cell geometry effect on in-plane energy absorption of periodic honeycomb structures | DOI 10.1007/s00170-017-1037-z |  | Beam | General 2D | No | 0.15 | Nylon 12 | Nylon | 1.282 | 0.9 | - | Numerical | Impact | Uniaxial | 1 | - | 0.171 | - | - | - | - | - | 24 | - | 0.719
Habib et al. | Cell geometry effect on in-plane energy absorption of periodic honeycomb structures | DOI 10.1007/s00170-017-1037-z | Diamond | Beam | General 2D | No | 0.15 | Nylon 12 | Nylon | 1.282 | 0.9 | - | Numerical | Impact | Uniaxial | 1 | - | 0.134 | - | - | - | - | - | 67 | - | 0.2
Habib et al. | Cell geometry effect on in-plane energy absorption of periodic honeycomb structures | DOI 10.1007/s00170-017-1037-z | Hexagonal | Beam | General 2D | No | 0.15 | Nylon 12 | Nylon | 1.282 | 0.9 | - | Numerical | Impact | Uniaxial | 1 | - | 0.273 | - | - | - | - | - | 67 | - | 0.408
Habib et al. | Cell geometry effect on in-plane energy absorption of periodic honeycomb structures | DOI 10.1007/s00170-017-1037-z | Hexagonal | Beam | General 2D | No | 0.15 | Nylon 12 | Nylon | 1.282 | 0.9 | - | Numerical | Impact | Uniaxial | 1 | - | 0.248 | - | - | - | - | - | 59 | - | 0.418
Habib et al. | Cell geometry effect on in-plane energy absorption of periodic honeycomb structures | DOI 10.1007/s00170-017-1037-z | Octagonal | Beam | General 2D | No | 0.15 | Nylon 12 | Nylon | 1.282 | 0.9 | - | Numerical | Impact | Uniaxial | 1 | - | 0.233 | - | - | - | - | - | 53 | - | 0.443
Habib et al. | Cell geometry effect on in-plane energy absorption of periodic honeycomb structures | DOI 10.1007/s00170-017-1037-z | Dodecagonal | Beam | General 2D | No | 0.15 | Nylon 12 | Nylon | 1.282 | 0.9 | - | Numerical | Impact | Uniaxial | 1 | - | 0.195 | - | - | - | - | - | 52 | - | 0.376
Habib et al. | Cell geometry effect on in-plane energy absorption of periodic honeycomb structures | DOI 10.1007/s00170-017-1037-z | Regular Circular | Beam | General 2D | No | 0.15 | Nylon 12 | Nylon | 1.282 | 0.9 | - | Numerical | Impact | Uniaxial | 1 | - | 0.091 | - | - | - | - | - | 34 | - | 0.264
Habib et al. | Cell geometry effect on in-plane energy absorption of periodic honeycomb structures | DOI 10.1007/s00170-017-1037-z | Staggered Circular | Beam | General 2D | No | 0.15 | Nylon 12 | Nylon | 1.282 | 0.9 | - | Numerical | Impact | Uniaxial | 1 | - | 0.14 | - | - | - | - | - | 44 | - | 0.318
Chen et al. | 3D printed hierarchical honeycombs with shape integrity under large compressive deformations | doi.org/10.1016/j.matdes.2017.10.028 | Hexagon | Beam | General 2D | No | 0.16 | Verowhite | Verowhite | 1.56 | 1.174 | SLS | Experimental/Numerical | Quasi-static | Uniaxial | 0.001 | - | 0.083 | - | - | - | - | - | - | - | -
Chen et al. | 3D printed hierarchical honeycombs with shape integrity under large compressive deformations | doi.org/10.1016/j.matdes.2017.10.028 | Hexagon - triangular | Beam | Hierarchical 2D | No | 0.16 | Verowhite | Verowhite | 1.56 | 1.174 | SLS | Experimental/Numerical | Quasi-static | Uniaxial | 0.001 | - | 0.63 | - | - | - | - | - | - | - | -
Wang et al. | Crushing and densification of rapid prototyping polylactide foam: Meso-structural effect and a statistical constitutive model | doi.org/10.1016/j.mechmat.2018.09.003 | Random Cell (RC) | Beam | Voronoi | No | 0.237 | PLA | PLA | - | 1.24 | FDM | Experimental | Quasi-static | Uniaxial | 0.001 | - | - | 7 | - | - | - | - | - | - | -
Wang et al. | Crushing and densification of rapid prototyping polylactide foam: Meso-structural effect and a statistical constitutive model | doi.org/10.1016/j.mechmat.2018.09.003 | Tetrakaidecahedron (Tet) | Beam | Voronoi | No | 0.207 | PLA | PLA | - | 1.24 | FDM | Experimental | Quasi-static | Uniaxial | 0.001 | - | - | 7 | - | - | - | - | - | - | -
Wang et al. | Crushing and densification of rapid prototyping polylactide foam: Meso-structural effect and a statistical constitutive model | doi.org/10.1016/j.mechmat.2018.09.003 | Hexagonal Prism (HP) | Beam | Voronoi | No | 0.174 | PLA | PLA | - | 1.24 | FDM | Experimental | Quasi-static | Uniaxial | 0.001 | - | - | 10.3 | - | - | - | - | - | - | -
Wang et al. | Crushing and densification of rapid prototyping polylactide foam: Meso-structural effect and a statistical constitutive model | doi.org/10.1016/j.mechmat.2018.09.003 | Rectangular Prism (RP) | Beam | Voronoi | No | 0.188 | PLA | PLA | - | 1.24 | FDM | Experimental | Quasi-static | Uniaxial | 0.001 | - | - | 9.5 | - | - | - | - | - | - | -
Wang et al. | Crushing and densification of rapid prototyping polylactide foam: Meso-structural effect and a statistical constitutive model | doi.org/10.1016/j.mechmat.2018.09.003 | Clipped Rectangular Prism (CRP) | Beam | Voronoi | No | 0.213 | PLA | PLA | - | 1.24 | FDM | Experimental | Quasi-static | Uniaxial | 0.001 | - | - | 9.5 | - | - | - | - | - | - | -
Habib et al. | Fabrication of polymeric lattice structures for optimum energy absorption using Multi Jet Fusion technology | doi.org/10.1016/j.matdes.2018.05.059 | Circular | Beam | Truss | Yes | 0.15 | HP PA12 | Nylon | 1.34 | 0.919 | SLS | Numerical | Quasi-static | Uniaxial | 8.3333e-05 | - | 0.51 | - | - | - | - | - | 51 | - | 0.79
Habib et al. | Fabrication of polymeric lattice structures for optimum energy absorption using Multi Jet Fusion technology | doi.org/10.1016/j.matdes.2018.05.059 | Octagonal | Beam | Truss | Yes | 0.15 | HP PA12 | Nylon | 1.34 | 0.919 | SLS | Numerical | Quasi-static | Uniaxial | 8.3333e-05 | - | 0.75 | - | - | - | - | - | 54 | - | 1.05
Habib et al. | Fabrication of polymeric lattice structures for optimum energy absorption using Multi Jet Fusion technology | doi.org/10.1016/j.matdes.2018.05.059 | Strengthened Octagonal | Beam | Truss | Yes | 0.15 | HP PA12 | Nylon | 1.34 | 0.919 | SLS | Numerical | Quasi-static | Uniaxial | 8.3333e-05 | - | 0.55 | - | - | - | - | - | 57 | - | 0.85
Habib et al. | Fabrication of polymeric lattice structures for optimum energy absorption using Multi Jet Fusion technology | doi.org/10.1016/j.matdes.2018.05.059 | Kelvin | Beam | Truss | Yes | 0.15 | HP PA12 | Nylon | 1.34 | 0.919 | SLS | Numerical | Quasi-static | Uniaxial | 8.3333e-05 | - | 0.59 | - | - | - | - | - | 53 | - | 0.89
Habib et al. | Fabrication of polymeric lattice structures for optimum energy absorption using Multi Jet Fusion technology | doi.org/10.1016/j.matdes.2018.05.059 | Rhombicuboctahedron | Beam | Truss | Yes | 0.15 | HP PA12 | Nylon | 1.34 | 0.919 | SLS | Numerical | Quasi-static | Uniaxial | 8.3333e-05 | - | 0.46 | - | - | - | - | - | 47 | - | 0.67
Habib et al. | Fabrication of polymeric lattice structures for optimum energy absorption using Multi Jet Fusion technology | doi.org/10.1016/j.matdes.2018.05.059 | Cubic | Beam | Truss | Yes | 0.15 | HP PA12 | Nylon | 1.34 | 0.919 | SLS | Numerical | Quasi-static | Uniaxial | 8.3333e-05 | - | 0.41 | - | - | - | - | - | 27 | - | 0.48
Yin et al. | In-plane crashworthiness of bio-inspired hierarchical honeycombs | doi.org/10.1016/j.compstruct.2018.03.050 | Hexagon | Beam | General 2D | No | 0.05 | Aluminium | Aluminium | 69 | 2.7 | - | Numerical | Impact | Uniaxial | 5 | 26 | - | - | - | - | - | - | - | - | -
Yin et al. | In-plane crashworthiness of bio-inspired hierarchical honeycombs | doi.org/10.1016/j.compstruct.2018.03.050 | Hexagon + Hexagon N1 r1/5 | Beam | Hierarchical 2D | No | 0.05 | Aluminium | Aluminium | 69 | 2.7 | - | Numerical | Impact | Uniaxial | 5 | 16.4 | - | - | - | - | - | - | - | - | -
Yin et al. | In-plane crashworthiness of bio-inspired hierarchical honeycombs | doi.org/10.1016/j.compstruct.2018.03.050 | Hexagon + Kagome N1 r1/5 | Beam | Hierarchical 2D | No | 0.05 | Aluminium | Aluminium | 69 | 2.7 | - | Numerical | Impact | Uniaxial | 5 | 15.2 | - | - | - | - | - | - | - | - | -
Yin et al. | In-plane crashworthiness of bio-inspired hierarchical honeycombs | doi.org/10.1016/j.compstruct.2018.03.050 | Hexagon + Triangular N1 r1/5 | Beam | Hierarchical 2D | No | 0.05 | Aluminium | Aluminium | 69 | 2.7 | - | Numerical | Impact | Uniaxial | 5 | 60.6 | - | - | - | - | - | - | - | - | -
Yin et al. | In-plane crashworthiness of bio-inspired hierarchical honeycombs | doi.org/10.1016/j.compstruct.2018.03.050 | Hexagon + Hexagon N2 r1/5 | Beam | Hierarchical 2D | No | 0.05 | Aluminium | Aluminium | 69 | 2.7 | - | Numerical | Impact | Uniaxial | 5 | 16.8 | - | - | - | - | - | - | - | - | -
Yin et al. | In-plane crashworthiness of bio-inspired hierarchical honeycombs | doi.org/10.1016/j.compstruct.2018.03.050 | Hexagon + Kagome N2 r1/5 | Beam | Hierarchical 2D | No | 0.05 | Aluminium | Aluminium | 69 | 2.7 | - | Numerical | Impact | Uniaxial | 5 | 30.6 | - | - | - | - | - | - | - | - | -
Yin et al. | In-plane crashworthiness of bio-inspired hierarchical honeycombs | doi.org/10.1016/j.compstruct.2018.03.050 | Hexagon + Triangular N2 r1/5 | Beam | Hierarchical 2D | No | 0.05 | Aluminium | Aluminium | 69 | 2.7 | - | Numerical | Impact | Uniaxial | 5 | 55.7 | - | - | - | - | - | - | - | - | -
Yin et al. | In-plane crashworthiness of bio-inspired hierarchical honeycombs | doi.org/10.1016/j.compstruct.2018.03.050 | Hexagon + Hexagon N1 r1/8 | Beam | Hierarchical 2D | No | 0.05 | Aluminium | Aluminium | 69 | 2.7 | - | Numerical | Impact | Uniaxial | 5 | 10.4 | - | - | - | - | - | - | - | - | -
Yin et al. | In-plane crashworthiness of bio-inspired hierarchical honeycombs | doi.org/10.1016/j.compstruct.2018.03.050 | Hexagon + Kagome N1 r1/8 | Beam | Hierarchical 2D | No | 0.05 | Aluminium | Aluminium | 69 | 2.7 | - | Numerical | Impact | Uniaxial | 5 | 14.7 | - | - | - | - | - | - | - | - | -
Yin et al. | In-plane crashworthiness of bio-inspired hierarchical honeycombs | doi.org/10.1016/j.compstruct.2018.03.050 | Hexagon + Triangular N1 r1/8 | Beam | Hierarchical 2D | No | 0.05 | Aluminium | Aluminium | 69 | 2.7 | - | Numerical | Impact | Uniaxial | 5 | 49.74 | - | - | - | - | - | - | - | - | -
Yin et al. | In-plane crashworthiness of bio-inspired hierarchical honeycombs | doi.org/10.1016/j.compstruct.2018.03.050 | Hexagon + Hexagon N2 r1/8 | Beam | Hierarchical 2D | No | 0.05 | Aluminium | Aluminium | 69 | 2.7 | - | Numerical | Impact | Uniaxial | 5 | 17.05 | - | - | - | - | - | - | - | - | -
Yin et al. | In-plane crashworthiness of bio-inspired hierarchical honeycombs | doi.org/10.1016/j.compstruct.2018.03.050 | Hexagon + Kagome N2 r1/8 | Beam | Hierarchical 2D | No | 0.05 | Aluminium | Aluminium | 69 | 2.7 | - | Numerical | Impact | Uniaxial | 5 | 34.82 | - | - | - | - | - | - | - | - | -
Yin et al. | In-plane crashworthiness of bio-inspired hierarchical honeycombs | doi.org/10.1016/j.compstruct.2018.03.050 | Hexagon + Triangular N2 r1/8 | Beam | Hierarchical 2D | No | 0.05 | Aluminium | Aluminium | 69 | 2.7 | - | Numerical | Impact | Uniaxial | 5 | 63.5 | - | - | - | - | - | - | - | - | -
Yin et al. | In-plane crashworthiness of bio-inspired hierarchical honeycombs | doi.org/10.1016/j.compstruct.2018.03.050 | Hexagon + Hexagon N3 r1/8 | Beam | Hierarchical 2D | No | 0.05 | Aluminium | Aluminium | 69 | 2.7 | - | Numerical | Impact | Uniaxial | 5 | 14.21 | - | - | - | - | - | - | - | - | -
Yin et al. | In-plane crashworthiness of bio-inspired hierarchical honeycombs | doi.org/10.1016/j.compstruct.2018.03.050 | Hexagon + Kagome N3 r1/8 | Beam | Hierarchical 2D | No | 0.05 | Aluminium | Aluminium | 69 | 2.7 | - | Numerical | Impact | Uniaxial | 5 | 46.7 | - | - | - | - | - | - | - | - | -
Yin et al. | In-plane crashworthiness of bio-inspired hierarchical honeycombs | doi.org/10.1016/j.compstruct.2018.03.050 | Hexagon + Triangular N3 r1/8 | Beam | Hierarchical 2D | No | 0.05 | Aluminium | Aluminium | 69 | 2.7 | - | Numerical | Impact | Uniaxial | 5 | 59 | - | - | - | - | - | - | - | - | -
Yin et al. | In-plane crashworthiness of bio-inspired hierarchical honeycombs | doi.org/10.1016/j.compstruct.2018.03.050 | Hexagon + Hexagon N1 r1/11 | Beam | Hierarchical 2D | No | 0.05 | Aluminium | Aluminium | 69 | 2.7 | - | Numerical | Impact | Uniaxial | 5 | 5.5 | - | - | - | - | - | - | - | - | -
Yin et al. | In-plane crashworthiness of bio-inspired hierarchical honeycombs | doi.org/10.1016/j.compstruct.2018.03.050 | Hexagon + Kagome N1 r1/11 | Beam | Hierarchical 2D | No | 0.05 | Aluminium | Aluminium | 69 | 2.7 | - | Numerical | Impact | Uniaxial | 5 | 15.6 | - | - | - | - | - | - | - | - | -
Yin et al. | In-plane crashworthiness of bio-inspired hierarchical honeycombs | doi.org/10.1016/j.compstruct.2018.03.050 | Hexagon + Triangular N1 r1/11 | Beam | Hierarchical 2D | No | 0.05 | Aluminium | Aluminium | 69 | 2.7 | - | Numerical | Impact | Uniaxial | 5 | 40.74 | - | - | - | - | - | - | - | - | -
Yin et al. | In-plane crashworthiness of bio-inspired hierarchical honeycombs | doi.org/10.1016/j.compstruct.2018.03.050 | Hexagon + Hexagon N2 r1/11 | Beam | Hierarchical 2D | No | 0.05 | Aluminium | Aluminium | 69 | 2.7 | - | Numerical | Impact | Uniaxial | 5 | 13.3 | - | - | - | - | - | - | - | - | -
Yin et al. | In-plane crashworthiness of bio-inspired hierarchical honeycombs | doi.org/10.1016/j.compstruct.2018.03.050 | Hexagon + Kagome N2 r1/11 | Beam | Hierarchical 2D | No | 0.05 | Aluminium | Aluminium | 69 | 2.7 | - | Numerical | Impact | Uniaxial | 5 | 36.71 | - | - | - | - | - | - | - | - | -
Yin et al. | In-plane crashworthiness of bio-inspired hierarchical honeycombs | doi.org/10.1016/j.compstruct.2018.03.050 | Hexagon + Triangular N2 r1/11 | Beam | Hierarchical 2D | No | 0.05 | Aluminium | Aluminium | 69 | 2.7 | - | Numerical | Impact | Uniaxial | 5 | 57.6 | - | - | - | - | - | - | - | - | -
Yin et al. | In-plane crashworthiness of bio-inspired hierarchical honeycombs | doi.org/10.1016/j.compstruct.2018.03.050 | Hexagon + Hexagon N3 r1/11 | Beam | Hierarchical 2D | No | 0.05 | Aluminium | Aluminium | 69 | 2.7 | - | Numerical | Impact | Uniaxial | 5 | 14 | - | - | - | - | - | - | - | - | -
Yin et al. | In-plane crashworthiness of bio-inspired hierarchical honeycombs | doi.org/10.1016/j.compstruct.2018.03.050 | Hexagon + Kagome N3 r1/11 | Beam | Hierarchical 2D | No | 0.05 | Aluminium | Aluminium | 69 | 2.7 | - | Numerical | Impact | Uniaxial | 5 | 50 | - | - | - | - | - | - | - | - | -
Yin et al. | In-plane crashworthiness of bio-inspired hierarchical honeycombs | doi.org/10.1016/j.compstruct.2018.03.050 | Hexagon + Triangular N3 r1/11 | Beam | Hierarchical 2D | No | 0.05 | Aluminium | Aluminium | 69 | 2.7 | - | Numerical | Impact | Uniaxial | 5 | 59.5 | - | - | - | - | - | - | - | - | -
Yin et al. | In-plane crashworthiness of bio-inspired hierarchical honeycombs | doi.org/10.1016/j.compstruct.2018.03.050 | Hexagon + Hexagon N1 r1/14 | Beam | Hierarchical 2D | No | 0.05 | Aluminium | Aluminium | 69 | 2.7 | - | Numerical | Impact | Uniaxial | 5 | 2.4 | - | - | - | - | - | - | - | - | -
Yin et al. | In-plane crashworthiness of bio-inspired hierarchical honeycombs | doi.org/10.1016/j.compstruct.2018.03.050 | Hexagon + Triangular N1 r1/14 | Beam | Hierarchical 2D | No | 0.05 | Aluminium | Aluminium | 69 | 2.7 | - | Numerical | Impact | Uniaxial | 5 | 33 | - | - | - | - | - | - | - | - | -
Yang et al. | Continuous graded Gyroid cellular structures fabricated by selective laser melting: Design, manufacturing and mechanical properties | doi.org/10.1016/j.matdes.2018.12.007 | Uniform Gyroid | Graded Beam | TPMS | Yes | 0.15 | 316L | Stainless | 210 | - | SLM | Experimental | Quasi-static | Uniaxial | 0.0002 | - | 16.21 | - | - | - | - | - | - | - | 26.18
Yang et al. | Continuous graded Gyroid cellular structures fabricated by selective laser melting: Design, manufacturing and mechanical properties | doi.org/10.1016/j.matdes.2018.12.007 | Continuous Gyroid 1 | Graded Beam | TPMS | Yes | 0,05 - 0,2 | 316L | Stainless | 210 | - | SLM | Experimental | Quasi-static | Uniaxial | 0.0002 | - | 16.6 | - | - | - | - | - | - | - | 15.82
Yang et al. | Continuous graded Gyroid cellular structures fabricated by selective laser melting: Design, manufacturing and mechanical properties | doi.org/10.1016/j.matdes.2018.12.007 | Continuous Gyroid 2 | Graded Beam | TPMS | Yes | 0,05 - 0,2 | 316L | Stainless | 210 | - | SLM | Experimental | Experimental | Uniaxial | 0.0002 | - | 16.82 | - | - | - | - | - | - | - | 27.83
Tancogne et al. | High strain rate response of additively-manufactured plate-lattices: experiments and modeling | doi.org/10.1007/s40870-019-00219-6 | BCC-SC | Beam | Plate | No | 0.228 | 316L | Stainless | 210 | - | SLM | Experimental | Impact | Uniaxial | 8 | - | - | 16.5 | - | - | - | - | - | - | -
Tancogne et al. | High strain rate response of additively-manufactured plate-lattices: experiments and modeling | doi.org/10.1007/s40870-019-00219-6 | BCC-SC | Beam | Plate | No | 0.254 | Ti–6Al–4V | Titanium | 210 | - | SLM | Experimental | Impact | Uniaxial | 8 | - | - | 12 | - | - | - | - | - | - | -
Yang et al. | In-plane dynamic crushing of a novel circular-celled honeycomb nested with petal-shaped mesostructure} | doi.org/10.1016/j.compstruct.2019.111219 | Circrular | Beam | General 2D | No | 0.12 | Aluminium | Aluminium | 69 | 2.7 | - | Numerical | Impact | Uniaxial | 1 | - | - | 2.40983 | - | - | - | - | - | - | -
Yang et al. | In-plane dynamic crushing of a novel circular-celled honeycomb nested with petal-shaped mesostructure} | doi.org/10.1016/j.compstruct.2019.111219 | Circrular | Beam | General 2D | No | 0.12 | Aluminium | Aluminium | 69 | 2.7 | - | Numerical | Impact | Uniaxial | 35 | - | - | 3.06404 | - | - | - | - | - | - | -
Yang et al. | In-plane dynamic crushing of a novel circular-celled honeycomb nested with petal-shaped mesostructure} | doi.org/10.1016/j.compstruct.2019.111219 | Circrular | Beam | General 2D | No | 0.12 | Aluminium | Aluminium | 69 | 2.7 | - | Numerical | Impact | Uniaxial | 200 | - | - | 40.79576 | - | - | - | - | - | - | -
Yang et al. | In-plane dynamic crushing of a novel circular-celled honeycomb nested with petal-shaped mesostructure} | doi.org/10.1016/j.compstruct.2019.111219 | Single petal shape | Beam | General 2D | No | 0.12 | Aluminium | Aluminium | 69 | 2.7 | - | Numerical | Impact | Uniaxial | 1 | - | - | 2.43495 | - | - | - | - | - | - | -
Yang et al. | In-plane dynamic crushing of a novel circular-celled honeycomb nested with petal-shaped mesostructure} | doi.org/10.1016/j.compstruct.2019.111219 | Single petal shape | Beam | General 2D | No | 0.12 | Aluminium | Aluminium | 69 | 2.7 | - | Numerical | Impact | Uniaxial | 35 | - | - | 3.12013 | - | - | - | - | - | - | -
Yang et al. | In-plane dynamic crushing of a novel circular-celled honeycomb nested with petal-shaped mesostructure} | doi.org/10.1016/j.compstruct.2019.111219 | Single petal shape | Beam | General 2D | No | 0.12 | Aluminium | Aluminium | 69 | 2.7 | - | Numerical | Impact | Uniaxial | 200 | - | - | 41.00365 | - | - | - | - | - | - | -
Yang et al. | In-plane dynamic crushing of a novel circular-celled honeycomb nested with petal-shaped mesostructure} | doi.org/10.1016/j.compstruct.2019.111219 | Petal shape | Beam | General 2D | No | 0.12 | Aluminium | Aluminium | 69 | 2.7 | - | Numerical | Impact | Uniaxial | 1 | - | - | 4.12808 | - | - | - | - | - | - | -
Yang et al. | In-plane dynamic crushing of a novel circular-celled honeycomb nested with petal-shaped mesostructure} | doi.org/10.1016/j.compstruct.2019.111219 | Petal shape | Beam | General 2D | No | 0.12 | Aluminium | Aluminium | 69 | 2.7 | - | Numerical | Impact | Uniaxial | 35 | - | - | 5.52834 | - | - | - | - | - | - | -
Yang et al. | In-plane dynamic crushing of a novel circular-celled honeycomb nested with petal-shaped mesostructure} | doi.org/10.1016/j.compstruct.2019.111219 | Petal shape | Beam | General 2D | No | 0.12 | Aluminium | Aluminium | 69 | 2.7 | - | Numerical | Impact | Uniaxial | 200 | - | - | 42.7685 | - | - | - | - | - | - | -
Zhong et al. | Mechanical properties of lightweight 316L stainless steel lattice structures fabricated by selective laser melting | doi.org/10.1016/j.matdes.2019.108076 | Tetrakaidecahedron 1 | Beam | Truss | No | 0.404 | 316L | Stainless | 200 | - | SLM | Experimental | Quasi-static | Uniaxial | 0.0001 | - | 31.28 | - | - | - | - | - | 35.2 | - | 79.67
Zhong et al. | Mechanical properties of lightweight 316L stainless steel lattice structures fabricated by selective laser melting | doi.org/10.1016/j.matdes.2019.108076 | Tetrakaidecahedron 2 | Beam | Truss | No | 0.125 | 316L | Stainless | 200 | - | SLM | Experimental | Quasi-static | Uniaxial | 0.0001 | - | 5.49 | - | - | - | - | - | 46.95 | - | 8.99
Zhong et al. | Mechanical properties of lightweight 316L stainless steel lattice structures fabricated by selective laser melting | doi.org/10.1016/j.matdes.2019.108076 | Diamond | Beam | Truss | No | 0.126 | 316L | Stainless | 200 | - | SLM | Experimental | Quasi-static | Uniaxial | 0.0001 | - | 3.36 | - | - | - | - | - | 45.94 | - | 6.35
Zhong et al. | Mechanical properties of lightweight 316L stainless steel lattice structures fabricated by selective laser melting | doi.org/10.1016/j.matdes.2019.108076 | BCC | Beam | Truss | No | 0.126 | 316L | Stainless | 200 | - | SLM | Experimental | Quasi-static | Uniaxial | 0.0001 | - | 1.08 | - | - | - | - | - | 42.63 | - | 2.04
Wang et al. | Investigation on the temperature dependent out-of-plane quasi-static compressive behavior of metallic honeycombs | doi.org/10.1016/j.tws.2020.106625 | Hexagon | Beam | General 2D | No | 0.01 | Aluminium | Aluminium | 69.3 | 2.68 | SLM | Experimental | Impact | Uniaxial | 5 | - | - | 11.2 | - | - | - | - | - | - | 0.4
Wang et al. | Investigation on the temperature dependent out-of-plane quasi-static compressive behavior of metallic honeycombs | doi.org/10.1016/j.tws.2020.106625 | Hexagon | Beam | General 2D | No | 0.005 | Aluminium | Aluminium | 69.3 | 2.68 | SLM | Experimental | Impact | Uniaxial | 5 | - | - | 7.07 | - | - | - | - | - | - | 0.12
Wang et al. | Investigation on the temperature dependent out-of-plane quasi-static compressive behavior of metallic honeycombs | doi.org/10.1016/j.tws.2020.106625 | Hexagon | Beam | General 2D | No | 0.0034 | 304L | Stainless | 198.5 | 7.9 | SLM | Experimental | Impact | Uniaxial | 5 | - | - | 3.4 | - | - | - | - | - | - | 0.12
Wei et al. | A novel star auxetic honeycomb with enhanced in-plane crushing strength | doi.org/10.1016/j.tws.2020.106623 | Star | Beam | Auxetic 2D | No | - | Aluminium | Aluminium | 68 | 2.7 | SLM | Experimental | Impact | Uniaxial | 2 | - | - | - | - | - | - | - | - | - | -
Wei et al. | A novel star auxetic honeycomb with enhanced in-plane crushing strength | doi.org/10.1016/j.tws.2020.106623 | Star | Beam | Auxetic 2D | No | - | Aluminium | Aluminium | 68 | 2.7 | SLM | Experimental | Impact | Uniaxial | 20 | - | - | - | - | - | - | - | - | - | -
Wei et al. | A novel star auxetic honeycomb with enhanced in-plane crushing strength | doi.org/10.1016/j.tws.2020.106623 | Star-triangular | Beam | Auxetic 2D | No | - | Aluminium | Aluminium | 68 | 2.7 | SLM | Experimental | Impact | Uniaxial | 100 | - | - | - | - | - | - | - | - | - | -
Wei et al. | A novel star auxetic honeycomb with enhanced in-plane crushing strength | doi.org/10.1016/j.tws.2020.106623 | Star-triangular | Beam | Auxetic 2D | No | - | Aluminium | Aluminium | 68 | 2.7 | SLM | Experimental | Impact | Uniaxial | 2 | - | - | - | - | - | - | - | - | - | -
Wei et al. | A novel star auxetic honeycomb with enhanced in-plane crushing strength | doi.org/10.1016/j.tws.2020.106623 | Star-triangular | Beam | Auxetic 2D | No | - | Aluminium | Aluminium | 68 | 2.7 | SLM | Experimental | Impact | Uniaxial | 20 | - | - | - | - | - | - | - | - | - | -
Yin et al. | Crushing behavior and optimization of sheet-based 3D periodic cellular structures | doi.org/10.1016/j.compositesb.2019.107565 | Primitive | Beam | TPMS | No | - | 316L | Stainless | 198.09 | 7.59 | SLM | Experimental | Quasi-static | Uniaxial | 3.3333e-05 | - | - | 12.776 | - | 12.594 | - | 7.666 | - | - | -
Yin et al. | Crushing behavior and optimization of sheet-based 3D periodic cellular structures | doi.org/10.1016/j.compositesb.2019.107565 | Primitive | Beam | TPMS | No | - | 316L | Stainless | 198.09 | 7.59 | SLM | Experimental | Impact | Uniaxial | 5 | - | - | 32.19 | - | 22.96 | - | 19.316 | - | - | -
Yin et al. | Crushing behavior and optimization of sheet-based 3D periodic cellular structures | doi.org/10.1016/j.compositesb.2019.107565 | Primitive | Beam | TPMS | No | - | 316L | Stainless | 198.09 | 7.59 | SLM | Experimental | Impact | Uniaxial | 15 | - | - | 33.369 | - | 23.711 | - | 20.023 | - | - | -
Yin et al. | Crushing behavior and optimization of sheet-based 3D periodic cellular structures | doi.org/10.1016/j.compositesb.2019.107565 | Primitive | Beam | TPMS | No | - | 316L | Stainless | 198.09 | 7.59 | SLM | Experimental | Impact | Uniaxial | 25 | - | - | 34.001 | - | 24.841 | - | 20.402 | - | - | -
Yin et al. | Crushing behavior and optimization of sheet-based 3D periodic cellular structures | doi.org/10.1016/j.compositesb.2019.107565 | Primitive | Beam | TPMS | No | - | 316L | Stainless | 198.09 | 7.59 | SLM | Experimental | Impact | Uniaxial | 50 | - | - | 34.893 | - | 42.287 | - | 20.938 | - | - | -
Yin et al. | Crushing behavior and optimization of sheet-based 3D periodic cellular structures | doi.org/10.1016/j.compositesb.2019.107565 | FRD | Beam | TPMS | No | - | 316L | Stainless | 198.09 | 7.59 | SLM | Experimental | Quasi-static | Uniaxial | 3.3333e-05 | - | - | 32.47 | - | 47.12 | - | 40.15 | - | - | -
Yin et al. | Crushing behavior and optimization of sheet-based 3D periodic cellular structures | doi.org/10.1016/j.compositesb.2019.107565 | FRD | Beam | TPMS | No | - | 316L | Stainless | 198.09 | 7.59 | SLM | Experimental | Impact | Uniaxial | 5 | - | - | 89.011 | - | 134.256 | - | 110.063 | - | - | -
Yin et al. | Crushing behavior and optimization of sheet-based 3D periodic cellular structures | doi.org/10.1016/j.compositesb.2019.107565 | FRD | Beam | TPMS | No | - | 316L | Stainless | 198.09 | 7.59 | SLM | Experimental | Impact | Uniaxial | 15 | - | - | 94.545 | - | 141.587 | - | 116.906 | - | - | -
Yin et al. | Crushing behavior and optimization of sheet-based 3D periodic cellular structures | doi.org/10.1016/j.compositesb.2019.107565 | FRD | Beam | TPMS | No | - | 316L | Stainless | 198.09 | 7.59 | SLM | Experimental | Impact | Uniaxial | 25 | - | - | 96.921 | - | 145.367 | - | 119.844 | - | - | -
Yin et al. | Crushing behavior and optimization of sheet-based 3D periodic cellular structures | doi.org/10.1016/j.compositesb.2019.107565 | FRD | Beam | TPMS | No | - | 316L | Stainless | - | 7.59 | SLM | Experimental | Impact | Uniaxial | 50 | - | - | 99.912 | - | 150.505 | - | 123.542 | - | - | -
Yin et al. | Crushing behavior and optimization of sheet-based 3D periodic cellular structures | doi.org/10.1016/j.compositesb.2019.107565 | IWP | Beam | TPMS | No | - | 316L | Stainless | 198.09 | 7.59 | SLM | Experimental | Quasi-static | Uniaxial | 3.3333e-05 | - | - | 21.405 | - | 23.161 | - | 19.332 | - | - | -
Yin et al. | Crushing behavior and optimization of sheet-based 3D periodic cellular structures | doi.org/10.1016/j.compositesb.2019.107565 | IWP | Beam | TPMS | No | - | 316L | Stainless | 198.09 | 7.59 | SLM | Experimental | Impact | Uniaxial | 5 | - | - | 59.049 | - | 59.693 | - | 53.33 | - | - | -
Yin et al. | Crushing behavior and optimization of sheet-based 3D periodic cellular structures | doi.org/10.1016/j.compositesb.2019.107565 | IWP | Beam | TPMS | No | - | 316L | Stainless | 198.09 | 7.59 | SLM | Experimental | Impact | Uniaxial | 15 | - | - | 61.808 | - | 61.996 | - | 55.822 | - | - | -
Yin et al. | Crushing behavior and optimization of sheet-based 3D periodic cellular structures | doi.org/10.1016/j.compositesb.2019.107565 | IWP | Beam | TPMS | No | - | 316L | Stainless | 198.09 | 7.59 | SLM | Experimental | Impact | Uniaxial | 25 | - | - | 62.759 | - | 63.255 | - | 56.961 | - | - | -
Yin et al. | Crushing behavior and optimization of sheet-based 3D periodic cellular structures | doi.org/10.1016/j.compositesb.2019.107565 | IWP | Beam | TPMS | No | - | 316L | Stainless | 198.09 | 7.59 | SLM | Experimental | Impact | Uniaxial | 50 | - | - | 63.158 | - | 66.61 | - | 57.042 | - | - | -
Yin et al. | Crushing behavior and optimization of sheet-based 3D periodic cellular structures | doi.org/10.1016/j.compositesb.2019.107565 | Gyroid | Beam | TPMS | No | - | 316L | Stainless | 198.09 | 7.59 | SLM | Experimental | Quasi-static | Uniaxial | 3.3333e-05 | - | - | 20.073 | - | 19.275 | - | 15.283 | - | - | -
Yin et al. | Crushing behavior and optimization of sheet-based 3D periodic cellular structures | doi.org/10.1016/j.compositesb.2019.107565 | Gyroid | Beam | TPMS | No | - | 316L | Stainless | 198.09 | 7.59 | SLM | Experimental | Impact | Uniaxial | 5 | - | - | 53.43 | - | 50.527 | - | 40.681 | - | - | -
Yin et al. | Crushing behavior and optimization of sheet-based 3D periodic cellular structures | doi.org/10.1016/j.compositesb.2019.107565 | Gyroid | Beam | TPMS | No | - | 316L | Stainless | 198.09 | 7.59 | SLM | Experimental | Impact | Uniaxial | 15 | - | - | 56.914 | - | 53.327 | - | 43.333 | - | - | -
Yin et al. | Crushing behavior and optimization of sheet-based 3D periodic cellular structures | doi.org/10.1016/j.compositesb.2019.107565 | Gyroid | Beam | TPMS | No | - | 316L | Stainless | 198.09 | 7.59 | SLM | Experimental | Impact | Uniaxial | 25 | - | - | 57.644 | - | 54.135 | - | 43.89 | - | - | -
Yin et al. | Crushing behavior and optimization of sheet-based 3D periodic cellular structures | doi.org/10.1016/j.compositesb.2019.107565 | Gyroid | Beam | TPMS | No | - | 316L | Stainless | 198.09 | 7.59 | SLM | Experimental | Impact | Uniaxial | 50 | - | - | 59.565 | - | 55.857 | - | 45.352 | - | - | -
Zhang et al. | Crushing of vertex-based hierarchical honeycombs with triangular substructures | doi.org/10.1016/j.tws.2019.106436 | Hexagon | Beam | General 2D | No | - | Aluminium | Aluminium | 68.2 | 2.7 | - | Numerical | Quasi-static | Uniaxial | 0.005 | - | - | 34.38 | - | - | - | - | - | - | 4.434
Zhang et al. | Crushing of vertex-based hierarchical honeycombs with triangular substructures | doi.org/10.1016/j.tws.2019.106436 | Hexagon | Beam | General 2D | No | - | Aluminium | Aluminium | 68.2 | 2.7 | - | Numerical | Quasi-static | Uniaxial | 0.005 | - | - | 42.91 | - | - | - | - | - | - | 5.434
Zhang et al. | Crushing of vertex-based hierarchical honeycombs with triangular substructures | doi.org/10.1016/j.tws.2019.106436 | Hexagon | Beam | General 2D | No | - | Aluminium | Aluminium | 68.2 | 2.7 | - | Numerical | Quasi-static | Uniaxial | 0.005 | - | - | 45.99 | - | - | - | - | - | - | 5.759
Zhang et al. | Crushing of vertex-based hierarchical honeycombs with triangular substructures | doi.org/10.1016/j.tws.2019.106436 | Hexagon | Beam | General 2D | No | - | Aluminium | Aluminium | 68.2 | 2.7 | - | Numerical | Quasi-static | Uniaxial | 0.005 | - | - | 44.32 | - | - | - | - | - | - | 5.697
Zhang et al. | Crushing of vertex-based hierarchical honeycombs with triangular substructures | doi.org/10.1016/j.tws.2019.106436 | Hexagon | Beam | General 2D | No | - | Aluminium | Aluminium | 68.2 | 2.7 | - | Numerical | Quasi-static | Uniaxial | 0.005 | - | - | 42.24 | - | - | - | - | - | - | 5.488
Zhang et al. | Crushing of vertex-based hierarchical honeycombs with triangular substructures | doi.org/10.1016/j.tws.2019.106436 | Hexagon | Beam | General 2D | No | - | Aluminium | Aluminium | 68.2 | 2.7 | - | Numerical | Quasi-static | Uniaxial | 0.005 | - | - | 38.85 | - | - | - | - | - | - | 5.152
Zhang et al. | Crushing of vertex-based hierarchical honeycombs with triangular substructures | doi.org/10.1016/j.tws.2019.106436 | Hexagon | Beam | General 2D | No | - | Aluminium | Aluminium | 68.2 | 2.7 | - | Numerical | Quasi-static | Uniaxial | 0.005 | - | - | 37.23 | - | - | - | - | - | - | 4.731
Zhang et al. | Crushing of vertex-based hierarchical honeycombs with triangular substructures | doi.org/10.1016/j.tws.2019.106436 | Hexagon | Beam | General 2D | No | - | Aluminium | Aluminium | 68.2 | 2.7 | - | Numerical | Quasi-static | Uniaxial | 0.005 | - | - | 34.47 | - | - | - | - | - | - | 4.288
Zhang et al. | Crushing of vertex-based hierarchical honeycombs with triangular substructures | doi.org/10.1016/j.tws.2019.106436 | Hexagon | Beam | General 2D | No | - | Aluminium | Aluminium | 68.2 | 2.7 | - | Numerical | Quasi-static | Uniaxial | 0.005 | - | - | 30.51 | - | - | - | - | - | - | 3.748
Zhang et al. | Crushing of vertex-based hierarchical honeycombs with triangular substructures | doi.org/10.1016/j.tws.2019.106436 | Hexagon | Beam | General 2D | No | - | Aluminium | Aluminium | 68.2 | 2.7 | - | Numerical | Quasi-static | Uniaxial | 0.005 | - | - | 28.21 | - | - | - | - | - | - | 3.366
Simpson et al. | Crushing investigation of crash boxes filled with honeycomb and re-entrant (auxetic) lattices | doi.org/10.1016/j.tws.2020.106676 | Hexagon + Steel tube | Tubular | General 2D | No | - | Vero Gray | Vero Gray | 3 | 2.7 | SLS | Experimental | Quasi-static | Uniaxial | 8.3333e-05 | 5.72 | - | 9.66 | - | - | - | 47.66 | - | - | -
Simpson et al. | Crushing investigation of crash boxes filled with honeycomb and re-entrant (auxetic) lattices | doi.org/10.1016/j.tws.2020.106676 | Re-entrant + Steel tube | Tubular | Auxetic 2D | No | - | Vero Gray | Vero Gray | 3 | 2.7 | SLS | Experimental | Quasi-static | Uniaxial | 8.3333e-05 | 5.18 | - | 8.71 | - | - | - | 43.19 | - | - | -
Simpson et al. | Crushing investigation of crash boxes filled with honeycomb and re-entrant (auxetic) lattices | doi.org/10.1016/j.tws.2020.106676 | Auxetic Strut + Steel tube | Tubular | Auxetic 2D | No | - | Vero Gray | Vero Gray | 3 | 2.7 | SLS | Experimental | Quasi-static | Uniaxial | 8.3333e-05 | 5.15 | - | 8.68 | - | - | - | 42.95 | - | - | -
Zhao et al. | Mechanical and energy absorption characteristics of additively manufactured functionally graded sheet lattice structures with minimal surfaces | doi.org/10.1016/j.ijmecsci.2019.105262 | Gyroid | Beam | TPMS | No | - | Ti-6Al-4V | Titanium | - | 4.42 | SLM | Experimental | Quasi-static | Uniaxial | 3.3333e-05 | - | 31005 | - | - | - | - | - | - | - | -
Zhao et al. | Mechanical and energy absorption characteristics of additively manufactured functionally graded sheet lattice structures with minimal surfaces | doi.org/10.1016/j.ijmecsci.2019.105262 | Primitive | Beam | TPMS | No | - | Ti-6Al-4V | Titanium | - | 4.42 | SLM | Experimental | Quasi-static | Uniaxial | 3.3333e-05 | - | 33820 | - | - | - | - | - | - | - | -
Zhao et al. | Mechanical and energy absorption characteristics of additively manufactured functionally graded sheet lattice structures with minimal surfaces | doi.org/10.1016/j.ijmecsci.2019.105262 | Gyroid | Graded Beam | TPMS | No | - | Ti-6Al-4V | Titanium | - | 4.42 | SLM | Experimental | Quasi-static | Uniaxial | 3.3333e-05 | - | 49720 | - | - | - | - | - | - | - | -
Zhao et al. | Mechanical and energy absorption characteristics of additively manufactured functionally graded sheet lattice structures with minimal surfaces | doi.org/10.1016/j.ijmecsci.2019.105262 | Primitive | Graded Beam | TPMS | No | - | Ti-6Al-4V | Titanium | - | 4.42 | SLM | Experimental | Quasi-static | Uniaxial | 3.3333e-05 | - | 54440 | - | - | - | - | - | - | - | -
Platek et al. | Investigations on mechanical properties of lattice structures with different values of relative density made from 316L by selective laser melting (SLM) | doi.org/10.3390/ma13092204 | BCC_3_0.6 | Beam | TRUSS | No | 0.18 | 316L | Stainless | - | 7.9 | SLM | Experimental | Quasi-static | Uniaxial | 1.6667e-05 | 472 | - | - | - | - | - | - | - | - | -
Platek et al. | Investigations on mechanical properties of lattice structures with different values of relative density made from 316L by selective laser melting (SLM) | doi.org/10.3390/ma13092204 | BCC_3_0.8 | Beam | TRUSS | No | 0.29 | 316L | Stainless | - | 7.9 | SLM | Experimental | Quasi-static | Uniaxial | 1.6667e-05 | 500 | - | - | - | - | - | - | - | - | -
Platek et al. | Investigations on mechanical properties of lattice structures with different values of relative density made from 316L by selective laser melting (SLM) | doi.org/10.3390/ma13092204 | BCC_3_1 | Beam | TRUSS | No | 0.42 | 316L | Stainless | - | 7.9 | SLM | Experimental | Quasi-static | Uniaxial | 1.6667e-05 | 157 | - | - | - | - | - | - | - | - | -
Platek et al. | Investigations on mechanical properties of lattice structures with different values of relative density made from 316L by selective laser melting (SLM) | doi.org/10.3390/ma13092204 | BCC_4_0.6 | Beam | TRUSS | No | 0.11 | 316L | Stainless | - | 7.9 | SLM | Experimental | Quasi-static | Uniaxial | 1.6667e-05 | 235 | - | - | - | - | - | - | - | - | -
Platek et al. | Investigations on mechanical properties of lattice structures with different values of relative density made from 316L by selective laser melting (SLM) | doi.org/10.3390/ma13092204 | BCC_4_0.8 | Beam | TRUSS | No | 0.18 | 316L | Stainless | - | 7.9 | SLM | Experimental | Quasi-static | Uniaxial | 1.6667e-05 | 310 | - | - | - | - | - | - | - | - | -
Platek et al. | Investigations on mechanical properties of lattice structures with different values of relative density made from 316L by selective laser melting (SLM) | doi.org/10.3390/ma13092204 | BCC_4_1 | Beam | TRUSS | No | 0.26 | 316L | Stainless | - | 7.9 | SLM | Experimental | Quasi-static | Uniaxial | 1.6667e-05 | 513 | - | - | - | - | - | - | - | - | -
Platek et al. | Investigations on mechanical properties of lattice structures with different values of relative density made from 316L by selective laser melting (SLM) | doi.org/10.3390/ma13092204 | BCC_5_0.6 | Beam | TRUSS | No | 0.07 | 316L | Stainless | - | 7.9 | SLM | Experimental | Quasi-static | Uniaxial | 1.6667e-05 | 95 | - | - | - | - | - | - | - | - | -
Platek et al. | Investigations on mechanical properties of lattice structures with different values of relative density made from 316L by selective laser melting (SLM) | doi.org/10.3390/ma13092204 | BCC_5_0.8 | Beam | TRUSS | No | 0.12 | 316L | Stainless | - | 7.9 | SLM | Experimental | Quasi-static | Uniaxial | 1.6667e-05 | 150 | - | - | - | - | - | - | - | - | -
Platek et al. | Investigations on mechanical properties of lattice structures with different values of relative density made from 316L by selective laser melting (SLM) | doi.org/10.3390/ma13092204 | BCC_5_1 | Beam | TRUSS | No | 0.18 | 316L | Stainless | - | 7.9 | SLM | Experimental | Quasi-static | Uniaxial | 1.6667e-05 | 527 | - | - | - | - | - | - | - | - | -
Platek et al. | Investigations on mechanical properties of lattice structures with different values of relative density made from 316L by selective laser melting (SLM) | doi.org/10.3390/ma13092204 | BCC_3_0.6 | Beam | TRUSS | No | 0.18 | 316L | Stainless | - | 7.9 | SLM | Experimental | Impact | Uniaxial | 14 | 660 | - | - | - | - | - | - | - | - | -
Platek et al. | Investigations on mechanical properties of lattice structures with different values of relative density made from 316L by selective laser melting (SLM) | doi.org/10.3390/ma13092204 | BCC_3_0.8 | Beam | TRUSS | No | 0.29 | 316L | Stainless | - | 7.9 | SLM | Experimental | Impact | Uniaxial | 14 | 1105 | - | - | - | - | - | - | - | - | -
Platek et al. | Investigations on mechanical properties of lattice structures with different values of relative density made from 316L by selective laser melting (SLM) | doi.org/10.3390/ma13092204 | BCC_3_1 | Beam | TRUSS | No | 0.42 | 316L | Stainless | - | 7.9 | SLM | Experimental | Impact | Uniaxial | 14 | 1270 | - | - | - | - | - | - | - | - | -
Platek et al. | Investigations on mechanical properties of lattice structures with different values of relative density made from 316L by selective laser melting (SLM) | doi.org/10.3390/ma13092204 | BCC_4_0.6 | Beam | TRUSS | No | 0.11 | 316L | Stainless | - | 7.9 | SLM | Experimental | Impact | Uniaxial | 14 | 220 | - | - | - | - | - | - | - | - | -
Platek et al. | Investigations on mechanical properties of lattice structures with different values of relative density made from 316L by selective laser melting (SLM) | doi.org/10.3390/ma13092204 | BCC_4_0.8 | Beam | TRUSS | No | 0.18 | 316L | Stainless | - | 7.9 | SLM | Experimental | Impact | Uniaxial | 14 | 362 | - | - | - | - | - | - | - | - | -
Platek et al. | Investigations on mechanical properties of lattice structures with different values of relative density made from 316L by selective laser melting (SLM) | doi.org/10.3390/ma13092204 | BCC_4_1 | Beam | TRUSS | No | 0.26 | 316L | Stainless | - | 7.9 | SLM | Experimental | Impact | Uniaxial | 14 | 208 | - | - | - | - | - | - | - | - | -
Platek et al. | Investigations on mechanical properties of lattice structures with different values of relative density made from 316L by selective laser melting (SLM) | doi.org/10.3390/ma13092204 | BCC_5_0.6 | Beam | TRUSS | No | 0.07 | 316L | Stainless | - | 7.9 | SLM | Experimental | Impact | Uniaxial | 14 | 93 | - | - | - | - | - | - | - | - | -
Platek et al. | Investigations on mechanical properties of lattice structures with different values of relative density made from 316L by selective laser melting (SLM) | doi.org/10.3390/ma13092204 | BCC_5_0.8 | Beam | TRUSS | No | 0.12 | 316L | Stainless | - | 7.9 | SLM | Experimental | Impact | Uniaxial | 14 | 174 | - | - | - | - | - | - | - | - | -
Platek et al. | Investigations on mechanical properties of lattice structures with different values of relative density made from 316L by selective laser melting (SLM) | doi.org/10.3390/ma13092204 | BCC_5_1 | Beam | TRUSS | No | 0.18 | 316L | Stainless | - | 7.9 | SLM | Experimental | Impact | Uniaxial | 14 | 320 | - | - | - | - | - | - | - | - | -
Wang et al. | Mechanical responses of 3D cross-chiral auxetic materials under uniaxial compression | doi.org/10.1016/j.matdes.2019.108226 | Cross-chiral - 10° | Beam | TRUSS | No | 0.0543 | PA12 | Nylon | 0.85 | - | SLS | Experimental | Quasi-static | Uniaxial | 3.3333e-05 | - | - | - | - | - | - | - | 41.5 | - | -
Wang et al. | Mechanical responses of 3D cross-chiral auxetic materials under uniaxial compression | doi.org/10.1016/j.matdes.2019.108226 | Cross-chiral - 20° | Beam | TRUSS | No | 0.0571 | PA12 | Nylon | 0.85 | - | SLS | Experimental | Quasi-static | Uniaxial | 3.3333e-05 | - | - | - | - | - | - | - | 49.5 | - | -
Wang et al. | Mechanical responses of 3D cross-chiral auxetic materials under uniaxial compression | doi.org/10.1016/j.matdes.2019.108226 | Cross-chiral - 30° | Beam | TRUSS | No | 0.0622 | PA12 | Nylon | 0.85 | - | SLS | Experimental | Quasi-static | Uniaxial | 3.3333e-05 | - | - | - | - | - | - | - | 50.5 | - | -
Wang et al. | Mechanical responses of 3D cross-chiral auxetic materials under uniaxial compression | doi.org/10.1016/j.matdes.2019.108226 | Cross-chiral - 10° | Beam | TRUSS | No | 0.0543 | PA12 | Nylon | 0.85 | - | SLS | Experimental | Impact | Uniaxial | 5 | - | - | - | - | - | - | - | 30 | - | -
Wang et al. | Mechanical responses of 3D cross-chiral auxetic materials under uniaxial compression | doi.org/10.1016/j.matdes.2019.108226 | Cross-chiral - 20° | Beam | TRUSS | No | 0.0571 | PA12 | Nylon | 0.85 | - | SLS | Experimental | Impact | Uniaxial | 5 | - | - | - | - | - | - | - | 46.4 | - | -
Wang et al. | Mechanical responses of 3D cross-chiral auxetic materials under uniaxial compression | doi.org/10.1016/j.matdes.2019.108226 | Cross-chiral - 30° | Beam | TRUSS | No | 0.0622 | PA12 | Nylon | 0.85 | - | SLS | Experimental | Impact | Uniaxial | 5 | - | - | - | - | - | - | - | 48.3 | - | -
Wang et al. | Numerical and experimental studies on compressive behavior of Gyroid lattice cylindrical shells | doi.org/10.1016/j.matdes.2019.108340 | Gyroid | Tube | TPMS | No | 0.01 | 304 SS | Stainless | 201 | - | SLM | Experimental | Quasi-static | Uniaxial | 0.0024 | - | 1.85 | 2.16 | - | - | 0.123 | - | - | - | -
Wang et al. | Numerical and experimental studies on compressive behavior of Gyroid lattice cylindrical shells | doi.org/10.1016/j.matdes.2019.108340 | Gyroid | Tube | TPMS | No | 0.02 | 304 SS | Stainless | 201 | - | SLM | Experimental | Quasi-static | Uniaxial | 0.0024 | - | 6.91 | 4.03 | - | - | 0.461 | - | - | - | -
Wang et al. | Numerical and experimental studies on compressive behavior of Gyroid lattice cylindrical shells | doi.org/10.1016/j.matdes.2019.108340 | Gyroid | Tube | TPMS | No | 0.05 | 304 SS | Stainless | 201 | - | SLM | Experimental | Quasi-static | Uniaxial | 0.0024 | - | 32.1 | 7.48 | - | - | 2.139 | - | - | - | -
Wang et al. | Numerical and experimental studies on compressive behavior of Gyroid lattice cylindrical shells | doi.org/10.1016/j.matdes.2019.108340 | Gyroid | Tube | TPMS | No | 0.1 | 304 SS | Stainless | 201 | - | SLM | Experimental | Quasi-static | Uniaxial | 0.0024 | - | 101 | 11.8 | - | - | 6.741 | - | - | - | -
Wang et al. | Numerical and experimental studies on compressive behavior of Gyroid lattice cylindrical shells | doi.org/10.1016/j.matdes.2019.108340 | Gyroid | Tube | TPMS | No | 0.2 | 304 SS | Stainless | 201 | - | SLM | Experimental | Quasi-static | Uniaxial | 0.0024 | - | 329 | 19.2 | - | - | 21.929 | - | - | - | -
Wang et al. | Numerical and experimental studies on compressive behavior of Gyroid lattice cylindrical shells | doi.org/10.1016/j.matdes.2019.108340 | Gyroid | Tube | TPMS | No | 0.3 | 304 SS | Stainless | 201 | - | SLM | Experimental | Quasi-static | Uniaxial | 0.0024 | - | 600 | 23.3 | - | - | 40.02 | - | - | - | -
Wang et al. | On the crashworthiness of bio-inspired hexagonal prismatic tubes under axial compression | doi.org/10.1016/j.ijmecsci.2020.105893 | R-OHT | Tube | General 2D | No | - | Aluminum | Aluminium | 68 | 2.7 | - | Numerical | Impact | Uniaxial | 10 | 900 | - | 10.71 | - | - | 8.95 | - | - | - | -
Wang et al. | On the crashworthiness of bio-inspired hexagonal prismatic tubes under axial compression | doi.org/10.1016/j.ijmecsci.2020.105893 | R-FTHF | Tube | Hierarchical 2D | No | - | Aluminum | Aluminium | 68 | 2.7 | - | Numerical | Impact | Uniaxial | 10 | 1960 | - | 11.67 | - | - | 23.35 | - | - | - | -
Wang et al. | On the crashworthiness of bio-inspired hexagonal prismatic tubes under axial compression | doi.org/10.1016/j.ijmecsci.2020.105893 | R-ICHT | Tube | Hierarchical 2D | No | - | Aluminum | Aluminium | 68 | 2.7 | - | Numerical | Impact | Uniaxial | 10 | 2530 | - | 15.07 | - | - | 30.76 | - | - | - | -
Wang et al. | On the crashworthiness of bio-inspired hexagonal prismatic tubes under axial compression | doi.org/10.1016/j.ijmecsci.2020.105893 | R-DFHT | Tube | Hierarchical 2D | No | - | Aluminum | Aluminium | 68 | 2.7 | - | Numerical | Impact | Uniaxial | 10 | 3400 | - | 16.19 | - | - | 41.32 | - | - | - | -
Wang et al. | On the crashworthiness of bio-inspired hexagonal prismatic tubes under axial compression | doi.org/10.1016/j.ijmecsci.2020.105893 | S-OHT | Tube | Hierarchical 2D | No | - | Aluminum | Aluminium | 68 | 2.7 | - | Numerical | Impact | Uniaxial | 10 | 1390 | - | 16.56 | - | - | 16.38 | - | - | - | -
Wang et al. | On the crashworthiness of bio-inspired hexagonal prismatic tubes under axial compression | doi.org/10.1016/j.ijmecsci.2020.105893 | S-FTHT | Tube | Hierarchical 2D | No | - | Aluminum | Aluminium | 68 | 2.7 | - | Numerical | Impact | Uniaxial | 10 | 2800 | - | 16.65 | - | - | 35.75 | - | - | - | -
Wang et al. | On the crashworthiness of bio-inspired hexagonal prismatic tubes under axial compression | doi.org/10.1016/j.ijmecsci.2020.105893 | S-ICHT | Tube | Hierarchical 2D | No | - | Aluminum | Aluminium | 68 | 2.7 | - | Numerical | Impact | Uniaxial | 10 | 3420 | - | 20.35 | - | - | 46.92 | - | - | - | -
Wang et al. | On the crashworthiness of bio-inspired hexagonal prismatic tubes under axial compression | doi.org/10.1016/j.ijmecsci.2020.105893 | S-DFHT | Tube | Hierarchical 2D | No | - | Aluminum | Aluminium | 68 | 2.7 | - | Numerical | Impact | Uniaxial | 10 | 4300 | - | 20.48 | - | - | 64.26 | - | - | - | -
Wang et al. | On the crashworthiness of bio-inspired hexagonal prismatic tubes under axial compression | doi.org/10.1016/j.ijmecsci.2020.105893 | E-OHT | Tube | Hierarchical 2D | No | - | Aluminum | Aluminium | 68 | 2.7 | - | Numerical | Impact | Uniaxial | 10 | 1500 | - | 17.86 | - | - | 17 | - | - | - | -
Wang et al. | On the crashworthiness of bio-inspired hexagonal prismatic tubes under axial compression | doi.org/10.1016/j.ijmecsci.2020.105893 | E-FTHT | Tube | Hierarchical 2D | No | - | Aluminum | Aluminium | 68 | 2.7 | - | Numerical | Impact | Uniaxial | 10 | 3420 | - | 20.36 | - | - | 35.78 | - | - | - | -
Wang et al. | On the crashworthiness of bio-inspired hexagonal prismatic tubes under axial compression | doi.org/10.1016/j.ijmecsci.2020.105893 | E-ICHT | Tube | Hierarchical 2D | No | - | Aluminum | Aluminium | 68 | 2.7 | - | Numerical | Impact | Uniaxial | 10 | 3700 | - | 22.02 | - | - | 39.15 | - | - | - | -
Wang et al. | On the crashworthiness of bio-inspired hexagonal prismatic tubes under axial compression | doi.org/10.1016/j.ijmecsci.2020.105893 | E-DFHT | Tube | Hierarchical 2D | No | - | Aluminum | Aluminium | 68 | 2.7 | - | Numerical | Impact | Uniaxial | 10 | 4840 | - | 23.05 | - | - | 52.88 | - | - | - | -
Lv et al. | Study on mechanical properties of a hierarchical octet-truss structure | doi.org/10.1016/j.compstruct.2020.112640 | Octet-truss -1 | Beam | Hierarchical 3D | No | 0.153 | Nylon 12 | Nylon | 1.253 | 1 | SLS | Experimental | Quasi-static | Uniaxial | 3.3333e-06 | - | - | 0.134 | - | - | - | - | - | - | -
Lv et al. | Study on mechanical properties of a hierarchical octet-truss structure | doi.org/10.1016/j.compstruct.2020.112640 | Octet-truss -2 | Beam | Hierarchical 3D | No | 0.18 | Nylon 12 | Nylon | 1.253 | 1 | SLS | Experimental | Quasi-static | Uniaxial | 3.3333e-06 | - | - | 0.3311 | - | - | - | - | - | - | -
Lv et al. | Study on mechanical properties of a hierarchical octet-truss structure | doi.org/10.1016/j.compstruct.2020.112640 | Octet-truss -3 | Beam | Hierarchical 3D | No | 0.201 | Nylon 12 | Nylon | 1.253 | 1 | SLS | Experimental | Quasi-static | Uniaxial | 3.3333e-06 | - | - | 0.7612 | - | - | - | - | - | - | -
Lv et al. | Study on mechanical properties of a hierarchical octet-truss structure | doi.org/10.1016/j.compstruct.2020.112640 | Octet-truss -3 | Beam | Hierarchical 3D | No | 0.302 | Nylon 12 | Nylon | 1.253 | 1 | SLS | Numerical | Quasi-static | Uniaxial | 3.3333e-06 | - | - | 1.1887 | - | - | - | - | - | - | -
Lv et al. | Study on mechanical properties of a hierarchical octet-truss structure | doi.org/10.1016/j.compstruct.2020.112640 | Octet-truss -3 | Beam | Hierarchical 3D | No | 0.392 | Nylon 12 | Nylon | 1.253 | 1 | SLS | Numerical | Quasi-static | Uniaxial | 3.3333e-06 | - | - | 0.9796 | - | - | - | - | - | - | -
Lv et al. | Study on mechanical properties of a hierarchical octet-truss structure | doi.org/10.1016/j.compstruct.2020.112640 | Octet-truss -3 | Beam | Hierarchical 3D | No | 0.487 | Nylon 12 | Nylon | 1.253 | 1 | SLS | Numerical | Quasi-static | Uniaxial | 3.3333e-06 | - | - | 1.0924 | - | - | - | - | - | - | -
Lv et al. | Study on mechanical properties of a hierarchical octet-truss structure | doi.org/10.1016/j.compstruct.2020.112640 | Octet-truss -3 | Beam | Hierarchical 3D | No | 0.595 | Nylon 12 | Nylon | 1.253 | 1 | SLS | Numerical | Quasi-static | Uniaxial | 3.3333e-06 | - | - | 1.1294 | - | - | - | - | - | - | -
Yin et al. | Design optimization of a novel bio-inspired 3D porous structure for crashworthiness | doi.org/10.1016/j.compstruct.2020.112897 | Pouros D 0.40 | Beam | Bioisnpired | No | - | 316L | Stainless | 198.08 | 7.59 | - | Numerical | Quasi-static | Uniaxial | 1 | 58.203 | - | 13.891 | - | 9.793 | - | - | - | - | -
Yin et al. | Design optimization of a novel bio-inspired 3D porous structure for crashworthiness | doi.org/10.1016/j.compstruct.2020.112897 | Pouros D 0.40 | Beam | Bioisnpired | No | - | 316L | Stainless | 198.08 | 7.59 | - | Numerical | Impact | Uniaxial | 14 | 81.452 | - | 19.43 | - | 11.846 | - | - | - | - | -
Yin et al. | Design optimization of a novel bio-inspired 3D porous structure for crashworthiness | doi.org/10.1016/j.compstruct.2020.112897 | Pouros D 0.40 | Beam | Bioisnpired | No | - | 316L | Stainless | 198.08 | 7.59 | - | Numerical | Impact | Uniaxial | 28 | 83.117 | - | 19.828 | - | 13.569 | - | - | - | - | -
Yin et al. | Design optimization of a novel bio-inspired 3D porous structure for crashworthiness | doi.org/10.1016/j.compstruct.2020.112897 | Pouros D 0.40 | Beam | Bioisnpired | No | - | 316L | Stainless | 198.08 | 7.59 | - | Numerical | Impact | Uniaxial | 42 | 84.933 | - | 20.261 | - | 16.064 | - | - | - | - | -
Yin et al. | Design optimization of a novel bio-inspired 3D porous structure for crashworthiness | doi.org/10.1016/j.compstruct.2020.112897 | Pouros D 0.40 | Beam | Bioisnpired | No | - | 316L | Stainless | 198.08 | 7.59 | - | Numerical | Impact | Uniaxial | 56 | 86.571 | - | 20.651 | - | 19.764 | - | - | - | - | -
Yin et al. | Design optimization of a novel bio-inspired 3D porous structure for crashworthiness | doi.org/10.1016/j.compstruct.2020.112897 | Pouros D 0.45 | Beam | Bioisnpired | No | - | 316L | Stainless | 198.08 | 7.59 | - | Numerical | Quasi-static | Uniaxial | 1 | 62.947 | - | 14.326 | - | 10.674 | - | - | - | - | -
Yin et al. | Design optimization of a novel bio-inspired 3D porous structure for crashworthiness | doi.org/10.1016/j.compstruct.2020.112897 | Pouros D 0.45 | Beam | Bioisnpired | No | - | 316L | Stainless | 198.08 | 7.59 | - | Numerical | Impact | Uniaxial | 14 | 89.764 | - | 20.419 | - | 12.688 | - | - | - | - | -
Yin et al. | Design optimization of a novel bio-inspired 3D porous structure for crashworthiness | doi.org/10.1016/j.compstruct.2020.112897 | Pouros D 0.45 | Beam | Bioisnpired | No | - | 316L | Stainless | 198.08 | 7.59 | - | Numerical | Impact | Uniaxial | 28 | 91.741 | - | 20.869 | - | 14.153 | - | - | - | - | -
Yin et al. | Design optimization of a novel bio-inspired 3D porous structure for crashworthiness | doi.org/10.1016/j.compstruct.2020.112897 | Pouros D 0.45 | Beam | Bioisnpired | No | - | 316L | Stainless | 198.08 | 7.59 | - | Numerical | Impact | Uniaxial | 42 | 93.446 | - | 21.257 | - | 16.471 | - | - | - | - | -
Yin et al. | Design optimization of a novel bio-inspired 3D porous structure for crashworthiness | doi.org/10.1016/j.compstruct.2020.112897 | Pouros D 0.45 | Beam | Bioisnpired | No | - | 316L | Stainless | 198.08 | 7.59 | - | Numerical | Impact | Uniaxial | 56 | 95.277 | - | 21.674 | - | 19.772 | - | - | - | - | -
Yin et al. | Design optimization of a novel bio-inspired 3D porous structure for crashworthiness | doi.org/10.1016/j.compstruct.2020.112897 | Pouros D 0.50 | Beam | Bioisnpired | No | - | 316L | Stainless | 198.08 | 7.59 | - | Numerical | Quasi-static | Uniaxial | 1 | 67.253 | - | 14.626 | - | 10.72 | - | - | - | - | -
Yin et al. | Design optimization of a novel bio-inspired 3D porous structure for crashworthiness | doi.org/10.1016/j.compstruct.2020.112897 | Pouros D 0.50 | Beam | Bioisnpired | No | - | 316L | Stainless | 198.08 | 7.59 | - | Numerical | Impact | Uniaxial | 14 | 87.859 | - | 19.099 | - | 12.245 | - | - | - | - | -
Yin et al. | Design optimization of a novel bio-inspired 3D porous structure for crashworthiness | doi.org/10.1016/j.compstruct.2020.112897 | Pouros D 0.50 | Beam | Bioisnpired | No | - | 316L | Stainless | 198.08 | 7.59 | - | Numerical | Impact | Uniaxial | 28 | 90.396 | - | 19.651 | - | 13.622 | - | - | - | - | -
Yin et al. | Design optimization of a novel bio-inspired 3D porous structure for crashworthiness | doi.org/10.1016/j.compstruct.2020.112897 | Pouros D 0.50 | Beam | Bioisnpired | No | - | 316L | Stainless | 198.08 | 7.59 | - | Numerical | Impact | Uniaxial | 42 | 92.058 | - | 20.013 | - | 16.624 | - | - | - | - | -
Yin et al. | Design optimization of a novel bio-inspired 3D porous structure for crashworthiness | doi.org/10.1016/j.compstruct.2020.112897 | Pouros D 0.50 | Beam | Bioisnpired | No | - | 316L | Stainless | 198.08 | 7.59 | - | Numerical | Impact | Uniaxial | 56 | 93.62 | - | 20.353 | - | 20.463 | - | - | - | - | -
Yin et al. | Design optimization of a novel bio-inspired 3D porous structure for crashworthiness | doi.org/10.1016/j.compstruct.2020.112897 | Pouros (Optimal) | Beam | Bioisnpired | Yes | - | 316L | Stainless | 198.08 | 7.59 | - | Numerical | - | Uniaxial | - | - | - | 18.495 | - | 14.643 | - | - | - | - | -
Novak et al. | Development of novel hybrid TPMS cellular lattices and their mechanical characterisation | doi.org/10.1016/j.jmrt.2021.08.092 | Gyroid | Tube | TPMS | No | 0.15 | MAT 24 | Stainless | 210 | 7.85 | SLM | Experimental | Quasi-static | Uniaxial | 0.0001 | - | - | 10.8 | - | - | - | - | - | - | 33.39
Novak et al. | Development of novel hybrid TPMS cellular lattices and their mechanical characterisation | doi.org/10.1016/j.jmrt.2021.08.092 | Gyroid | Tube | TPMS | No | 0.185 | MAT 24 | Stainless | 210 | 7.85 | SLM | Experimental | Quasi-static | Uniaxial | 0.0001 | - | - | 12.47 | - | - | - | - | - | - | 49.29
Novak et al. | Development of novel hybrid TPMS cellular lattices and their mechanical characterisation | doi.org/10.1016/j.jmrt.2021.08.092 | Gyroid | Tube | TPMS | No | 0.218 | MAT 24 | Stainless | 210 | 7.85 | SLM | Experimental | Quasi-static | Uniaxial | 0.0001 | - | - | 13.25 | - | - | - | - | - | - | 62.35
Novak et al. | Development of novel hybrid TPMS cellular lattices and their mechanical characterisation | doi.org/10.1016/j.jmrt.2021.08.092 | Diamond | Tube | TPMS | No | 0.155 | MAT 24 | Stainless | 210 | 7.85 | SLM | Experimental | Quasi-static | Uniaxial | 0.0001 | - | - | 9.35 | - | - | - | - | - | - | 29.99
Novak et al. | Development of novel hybrid TPMS cellular lattices and their mechanical characterisation | doi.org/10.1016/j.jmrt.2021.08.092 | Diamond | Tube | TPMS | No | 0.19 | MAT 24 | Stainless | 210 | 7.85 | SLM | Experimental | Quasi-static | Uniaxial | 0.0001 | - | - | 10.95 | - | - | - | - | - | - | 43.18
Novak et al. | Development of novel hybrid TPMS cellular lattices and their mechanical characterisation | doi.org/10.1016/j.jmrt.2021.08.092 | Diamond | Tube | TPMS | No | 0.211 | MAT 24 | Stainless | 210 | 7.85 | SLM | Experimental | Quasi-static | Uniaxial | 0.0001 | - | - | 11.59 | - | - | - | - | - | - | 54.68
Novak et al. | Development of novel hybrid TPMS cellular lattices and their mechanical characterisation | doi.org/10.1016/j.jmrt.2021.08.092 | Longitudinal Hybrid | Tube | TPMS | No | 0.16 | MAT 24 | Stainless | 210 | 7.85 | SLM | Experimental | Quasi-static | Uniaxial | 0.0001 | - | - | 10.28 | - | - | - | - | - | - | 29.51
Novak et al. | Development of novel hybrid TPMS cellular lattices and their mechanical characterisation | doi.org/10.1016/j.jmrt.2021.08.092 | Radial Hybrid | Tube | TPMS | No | 0.16 | MAT 24 | Stainless | 210 | 7.85 | SLM | Experimental | Quasi-static | Uniaxial | 0.0001 | - | - | 9.96 | - | - | - | - | - | - | 31.27
Jiang et al. | Tailoring 3D printed graded architected polymer foams for enhanced energy absorption | doi.org/10.1016/j.compositesb.2021.109183 | HGF - 5° | Beam | Plate | No | 0.15 | Nylon-12 | Nylon | 1.4 | - | SLS | Experimental | Quasi-static | Uniaxial | 5.8333e-05 | - | 37600 | - | - | - | - | - | - | - | -
Jiang et al. | Tailoring 3D printed graded architected polymer foams for enhanced energy absorption | doi.org/10.1016/j.compositesb.2021.109183 | HGF - 7,5° | Beam | Plate | No | 0.15 | Nylon-12 | Nylon | 1.4 | - | SLS | Experimental | Quasi-static | Uniaxial | 5.8333e-05 | - | 454800 | - | - | - | - | - | - | - | -
Jiang et al. | Tailoring 3D printed graded architected polymer foams for enhanced energy absorption | doi.org/10.1016/j.compositesb.2021.109183 | HGF - 10° | Beam | Plate | No | 0.15 | Nylon-12 | Nylon | 1.4 | - | SLS | Experimental | Quasi-static | Uniaxial | 5.8333e-05 | - | 487400 | - | - | - | - | - | - | - | -
Jiang et al. | Tailoring 3D printed graded architected polymer foams for enhanced energy absorption | doi.org/10.1016/j.compositesb.2021.109183 | HGF - 12,5° | Beam | Plate | No | 0.15 | Nylon-12 | Nylon | 1.4 | - | SLS | Experimental | Quasi-static | Uniaxial | 5.8333e-05 | - | 550300 | - | - | - | - | - | - | - | -
Jiang et al. | Tailoring 3D printed graded architected polymer foams for enhanced energy absorption | doi.org/10.1016/j.compositesb.2021.109183 | HGF - 15° | Beam | Plate | No | 0.15 | Nylon-12 | Nylon | 1.4 | - | SLS | Experimental | Quasi-static | Uniaxial | 5.8333e-05 | - | 603000 | - | - | - | - | - | - | - | -
Jiang et al. | Tailoring 3D printed graded architected polymer foams for enhanced energy absorption | doi.org/10.1016/j.compositesb.2021.109183 | HGF - 17,5° | Beam | Plate | No | 0.15 | Nylon-12 | Nylon | 1.4 | - | SLS | Experimental | Quasi-static | Uniaxial | 5.8333e-05 | - | 690900 | - | - | - | - | - | - | - | -
Jiang et al. | Tailoring 3D printed graded architected polymer foams for enhanced energy absorption | doi.org/10.1016/j.compositesb.2021.109183 | HGF - 20° | Beam | Plate | No | 0.15 | Nylon-12 | Nylon | 1.4 | - | SLS | Experimental | Quasi-static | Uniaxial | 5.8333e-05 | - | 753800 | - | - | - | - | - | - | - | -
Novak et al. | Quasi-static and dynamic compressive behaviour of sheet TPMS cellular structures | doi.org/10.1016/j.compstruct.2021.113801 | Diamond | Tube | TPMS | No | 0.15 | 316L | Stainless | 210 | 7.85 | SLM | Experimental | Quasi-static | Uniaxial | 0.0001 | - | - | 9.6 | - | - | - | - | - | - | 28.12
Novak et al. | Quasi-static and dynamic compressive behaviour of sheet TPMS cellular structures | doi.org/10.1016/j.compstruct.2021.113801 | Diamond | Tube | TPMS | No | 0.15 | 316L | Stainless | 210 | 7.85 | SLM | Experimental | Quasi-static | Uniaxial | 0.284 | - | - | 10.2 | - | - | - | - | - | - | 30.82
Novak et al. | Quasi-static and dynamic compressive behaviour of sheet TPMS cellular structures | doi.org/10.1016/j.compstruct.2021.113801 | Diamond | Tube | TPMS | No | 0.218 | 316L | Stainless | 210 | 7.85 | SLM | Experimental | Quasi-static | Uniaxial | 0.0001 | - | - | 13.4 | - | - | - | - | - | - | 63.88
Novak et al. | Quasi-static and dynamic compressive behaviour of sheet TPMS cellular structures | doi.org/10.1016/j.compstruct.2021.113801 | Diamond | Tube | TPMS | No | 0.218 | 316L | Stainless | 210 | 7.85 | SLM | Experimental | Quasi-static | Uniaxial | 0.284 | - | - | 14.6 | - | - | - | - | - | - | 68.29
Novak et al. | Quasi-static and dynamic compressive behaviour of sheet TPMS cellular structures | doi.org/10.1016/j.compstruct.2021.113801 | Gyroid | Tube | TPMS | No | 0.155 | 316L | Stainless | 210 | 7.85 | SLM | Experimental | Quasi-static | Uniaxial | 0.0001 | - | - | 8.3 | - | - | - | - | - | - | 24.94
Novak et al. | Quasi-static and dynamic compressive behaviour of sheet TPMS cellular structures | doi.org/10.1016/j.compstruct.2021.113801 | Gyroid | Tube | TPMS | No | 0.155 | 316L | Stainless | 210 | 7.85 | SLM | Experimental | Quasi-static | Uniaxial | 0.284 | - | - | 9.3 | - | - | - | - | - | - | 27.39
Novak et al. | Quasi-static and dynamic compressive behaviour of sheet TPMS cellular structures | doi.org/10.1016/j.compstruct.2021.113801 | Gyroid | Tube | TPMS | No | 0.219 | 316L | Stainless | 210 | 7.85 | SLM | Experimental | Quasi-static | Uniaxial | 0.0001 | - | - | 11.3 | - | - | - | - | - | - | 53.84
Novak et al. | Quasi-static and dynamic compressive behaviour of sheet TPMS cellular structures | doi.org/10.1016/j.compstruct.2021.113801 | Gyroid | Tube | TPMS | No | 0.219 | 316L | Stainless | 210 | 7.85 | SLM | Experimental | Quasi-static | Uniaxial | 0.284 | - | - | 12.5 | - | - | - | - | - | - | 56.78
Novak et al. | Quasi-static and dynamic compressive behaviour of sheet TPMS cellular structures | doi.org/10.1016/j.compstruct.2021.113801 | IWP | Tube | TPMS | No | 0.122 | 316L | Stainless | 210 | 7.85 | SLM | Experimental | Quasi-static | Uniaxial | 0.0001 | - | - | 6.51 | - | - | - | - | - | - | 20.53
Novak et al. | Quasi-static and dynamic compressive behaviour of sheet TPMS cellular structures | doi.org/10.1016/j.compstruct.2021.113801 | IWP | Tube | TPMS | No | 0.122 | 316L | Stainless | 210 | 7.85 | SLM | Experimental | Quasi-static | Uniaxial | 0.284 | - | - | 7.2 | - | - | - | - | - | - | 22.25
Novak et al. | Quasi-static and dynamic compressive behaviour of sheet TPMS cellular structures | doi.org/10.1016/j.compstruct.2021.113801 | IWP | Tube | TPMS | No | 0.208 | 316L | Stainless | 210 | 7.85 | SLM | Experimental | Quasi-static | Uniaxial | 0.0001 | - | - | 9.6 | - | - | - | - | - | - | 42.08
Novak et al. | Quasi-static and dynamic compressive behaviour of sheet TPMS cellular structures | doi.org/10.1016/j.compstruct.2021.113801 | IWP | Tube | TPMS | No | 0.208 | 316L | Stainless | 210 | 7.85 | SLM | Experimental | Quasi-static | Uniaxial | 0.284 | - | - | 10.5 | - | - | - | - | - | - | 45.76
Novak et al. | Quasi-static and dynamic compressive behaviour of sheet TPMS cellular structures | doi.org/10.1016/j.compstruct.2021.113801 | Primitive | Tube | TPMS | No | 0.142 | 316L | Stainless | 210 | 7.85 | SLM | Experimental | Quasi-static | Uniaxial | 0.0001 | - | - | 6.15 | - | - | - | - | - | - | 17.35
Novak et al. | Quasi-static and dynamic compressive behaviour of sheet TPMS cellular structures | doi.org/10.1016/j.compstruct.2021.113801 | Primitive | Tube | TPMS | No | 0.142 | 316L | Stainless | 210 | 7.85 | SLM | Experimental | Quasi-static | Uniaxial | 0.284 | - | - | 6.81 | - | - | - | - | - | - | 19.8
Novak et al. | Quasi-static and dynamic compressive behaviour of sheet TPMS cellular structures | doi.org/10.1016/j.compstruct.2021.113801 | Primitive | Tube | TPMS | No | 0.221 | 316L | Stainless | 210 | 7.85 | SLM | Experimental | Quasi-static | Uniaxial | 0.0001 | - | - | 8.6 | - | - | - | - | - | - | 35.23
Novak et al. | Quasi-static and dynamic compressive behaviour of sheet TPMS cellular structures | doi.org/10.1016/j.compstruct.2021.113801 | Primitive | Tube | TPMS | No | 0.221 | 316L | Stainless | 210 | 7.85 | SLM | Experimental | Quasi-static | Uniaxial | 0.284 | - | - | 9.6 | - | - | - | - | - | - | 40.86
Novak et al. | Compression behaviour of TPMS-filled stainless steel tubes | doi.org/10.1016/j.msea.2022.143680 | Diamond - axi | Beam | TPMS | No | 0.1 | 316L | Stainless | 210 | 7.85 | SLM | Experimental | Quasi-static | Uniaxial | 2 | - | - | 15.21 | - | - | - | - | - | - | 29.93
Novak et al. | Compression behaviour of TPMS-filled stainless steel tubes | doi.org/10.1016/j.msea.2022.143680 | Diamond - axi long | Beam | TPMS | No | 0.1 | 316L | Stainless | 210 | 7.85 | SLM | Experimental | Quasi-static | Uniaxial | 2 | - | - | 9.88 | - | - | - | - | - | - | 18.62
Novak et al. | Compression behaviour of TPMS-filled stainless steel tubes | doi.org/10.1016/j.msea.2022.143680 | Diamond - trans | Beam | TPMS | No | 0.1 | 316L | Stainless | 210 | 7.85 | SLM | Experimental | Quasi-static | Uniaxial | 2 | - | - | 17.75 | - | - | - | - | - | - | 34.92
Novak et al. | Compression behaviour of TPMS-filled stainless steel tubes | doi.org/10.1016/j.msea.2022.143680 | Diamond - axi | Beam + Tube | TPMS | No | 0.1 | 316L | Stainless | 210 | 7.85 | SLM | Experimental | Quasi-static | Uniaxial | 2 | - | - | 28.98 | - | - | - | - | - | - | 120.38
Novak et al. | Compression behaviour of TPMS-filled stainless steel tubes | doi.org/10.1016/j.msea.2022.143680 | Diamond - axi long | Beam + Tube | TPMS | No | 0.1 | 316L | Stainless | 210 | 7.85 | SLM | Experimental | Quasi-static | Uniaxial | 2 | - | - | 32.01 | - | - | - | - | - | - | 120.38
Novak et al. | Compression behaviour of TPMS-filled stainless steel tubes | doi.org/10.1016/j.msea.2022.143680 | Diamond - trans | Beam + Tube | TPMS | No | 0.1 | 316L | Stainless | 210 | 7.85 | SLM | Experimental | Quasi-static | Uniaxial | 2 | - | - | 19.96 | - | - | - | - | - | - | 76.49
Bhat et al. | A novel bioinspired architectured materials with interlocking designs based on tessellation | doi.org/10.1016/j.addma.2022.103052 | SC AFAM | Beam | Bioinspired | No | 0.244 | PA-12 | Nylon | 1.25 | 1.01 | SLS | Experimental | Quasi-static | Uniaxial | 5e-05 | - | 929000 | - | - | - | - | - | - | - | 2
Bhat et al. | A novel bioinspired architectured materials with interlocking designs based on tessellation | doi.org/10.1016/j.addma.2022.103052 | BCC AFAM | Beam | Bioinspired | No | 0.243 | PA-12 | Nylon | 1.25 | 1.01 | SLS | Experimental | Quasi-static | Uniaxial | 5e-05 | - | 1068000 | - | - | - | - | - | - | - | 4.3
Bhat et al. | A novel bioinspired architectured materials with interlocking designs based on tessellation | doi.org/10.1016/j.addma.2022.103052 | FCC AFAM | Beam | Bioinspired | No | 0.264 | PA-12 | Nylon | 1.25 | 1.01 | SLS | Experimental | Quasi-static | Uniaxial | 5e-05 | - | 2147000 | - | - | - | - | - | - | - | 6
Liang et al. | Crashworthiness of lantern-like lattice structures with a bidirectional gradient distribution | doi.org/10.1016/j.ijmecsci.2022.107746 | Spider Web - AD | Beam | Bioinspired | No | 0.02 | MAT 24 | Stainless | 210 | 7.85 | - | Numerical | Impact | Biaxial | 30 | - | - | 12.68 | - | 775.67 | - | - | - | - | -
Liang et al. | Crashworthiness of lantern-like lattice structures with a bidirectional gradient distribution | doi.org/10.1016/j.ijmecsci.2022.107746 | Spider Web - AE | Beam | Bioinspired | No | 0.02 | MAT 24 | Stainless | 210 | 7.85 | - | Numerical | Impact | Biaxial | 30 | - | - | 12.65 | - | 764.26 | - | - | - | - | -
Liang et al. | Crashworthiness of lantern-like lattice structures with a bidirectional gradient distribution | doi.org/10.1016/j.ijmecsci.2022.107746 | Spider Web - AF | Beam | Bioinspired | No | 0.02 | MAT 24 | Stainless | 210 | 7.85 | - | Numerical | Impact | Biaxial | 30 | - | - | 12.65 | - | 777.95 | - | - | - | - | -
Liang et al. | Crashworthiness of lantern-like lattice structures with a bidirectional gradient distribution | doi.org/10.1016/j.ijmecsci.2022.107746 | Spider Web - BD | Beam | Bioinspired | No | 0.02 | MAT 24 | Stainless | 210 | 7.85 | - | Numerical | Impact | Biaxial | 30 | - | - | 10.29 | - | 928.52 | - | - | - | - | -
Liang et al. | Crashworthiness of lantern-like lattice structures with a bidirectional gradient distribution | doi.org/10.1016/j.ijmecsci.2022.107746 | Spider Web - BE | Beam | Bioinspired | No | 0.02 | MAT 24 | Stainless | 210 | 7.85 | - | Numerical | Impact | Biaxial | 30 | - | - | 9.96 | - | 942.21 | - | - | - | - | -
Liang et al. | Crashworthiness of lantern-like lattice structures with a bidirectional gradient distribution | doi.org/10.1016/j.ijmecsci.2022.107746 | Spider Web - BF | Beam | Bioinspired | No | 0.02 | MAT 24 | Stainless | 210 | 7.85 | - | Numerical | Impact | Biaxial | 30 | - | - | 10.26 | - | 928.52 | - | - | - | - | -
Liang et al. | Crashworthiness of lantern-like lattice structures with a bidirectional gradient distribution | doi.org/10.1016/j.ijmecsci.2022.107746 | Spider Web - CD | Beam | Bioinspired | No | 0.02 | MAT 24 | Stainless | 210 | 7.85 | - | Numerical | Impact | Biaxial | 30 | - | - | 12.8 | - | 1115.59 | - | - | - | - | -
Liang et al. | Crashworthiness of lantern-like lattice structures with a bidirectional gradient distribution | doi.org/10.1016/j.ijmecsci.2022.107746 | Spider Web - CE | Beam | Bioinspired | No | 0.02 | MAT 24 | Stainless | 210 | 7.85 | - | Numerical | Impact | Biaxial | 30 | - | - | 12.51 | - | 1113.31 | - | - | - | - | -
Liang et al. | Crashworthiness of lantern-like lattice structures with a bidirectional gradient distribution | doi.org/10.1016/j.ijmecsci.2022.107746 | Spider Web - CF | Beam | Bioinspired | No | 0.02 | MAT 24 | Stainless | 210 | 7.85 | - | Numerical | Impact | Biaxial | 30 | - | - | 12.8 | - | 1117.87 | - | - | - | - | -
Yin et al. | Crushing analysis and optimization for bio-inspired hierarchical 3D cellular structure | doi.org/10.1016/j.compstruct.2022.115333 | SC-SC | Beam | Hierarchical 3D | Yes | - | 316L | Stainless | 190 | 7.93 | SLM | Experimental | Quasi-static | Uniaxial | 3.3333e-05 | - | - | 23.5 | - | 90.4 | - | - | - | - | -
Yin et al. | Crushing analysis and optimization for bio-inspired hierarchical 3D cellular structure | doi.org/10.1016/j.compstruct.2022.115333 | SC-IWP | Beam | Hierarchical 3D | Yes | - | 316L | Stainless | 190 | 7.93 | SLM | Experimental | Quasi-static | Uniaxial | 3.3333e-05 | - | - | 31.9 | - | 171.6 | - | - | - | - | -
Han et al. | Experimental and computational investigations of novel 3D printed square tubular lattice metamaterials with negative Poisson’s ratio | doi.org/10.1016/j.addma.2022.102789 | Square H: 53,4 | Tube | Auxetic 2D | No | - | 316L | Stainless | 190 | 7.93 | SLM | Experimental | Quasi-static | Uniaxial | 3.3333e-05 | 124.7 | - | 0.1207 | - | - | - | - | - | - | -
Han et al. | Experimental and computational investigations of novel 3D printed square tubular lattice metamaterials with negative Poisson’s ratio | doi.org/10.1016/j.addma.2022.102789 | Square H: 71,2 | Tube | Auxetic 2D | No | - | 316L | Stainless | 190 | 7.93 | SLM | Experimental | Quasi-static | Uniaxial | 3.3333e-05 | 173.4 | - | 0.1299 | - | - | - | - | - | - | -
Han et al. | Experimental and computational investigations of novel 3D printed square tubular lattice metamaterials with negative Poisson’s ratio | doi.org/10.1016/j.addma.2022.102789 | Square H: 89 | Tube | Auxetic 2D | No | - | 316L | Stainless | 190 | 7.93 | SLM | Experimental | Quasi-static | Uniaxial | 3.3333e-05 | 239.6 | - | 0.1566 | - | - | - | - | - | - | -
Han et al. | Experimental and computational investigations of novel 3D printed square tubular lattice metamaterials with negative Poisson’s ratio | doi.org/10.1016/j.addma.2022.102789 | Square SALT | Tube | Auxetic 2D | No | - | 316L | Stainless | 190 | 7.93 | SLM | Experimental | Quasi-static | Uniaxial | 3.3333e-05 | 174.8 | - | 0.1312 | - | - | - | - | - | - | -
Han et al. | Experimental and computational investigations of novel 3D printed square tubular lattice metamaterials with negative Poisson’s ratio | doi.org/10.1016/j.addma.2022.102789 | Square CALT | Tube | Auxetic 2D | No | - | 316L | Stainless | 190 | 7.93 | SLM | Experimental | Quasi-static | Uniaxial | 3.3333e-05 | 207.1 | - | 0.1805 | - | - | - | - | - | - | -
Tafazoli et al. | Experimental and numerical study and multi-objective optimisation of quasi-static compressive test on three-dimensional printed lattice-core sandwich structures | doi.org/10.1080/13588265.2020.1775053 | Rhombic 60.2.1 | Beam | Truss | No | - | PLA | PLA | 2.4 | - | FDM | Experimental | Quasi-static | Uniaxial | 0.000166667 | - | - | 0.56 | - | 1.26 | 0.919 | - | - | - | -
Tafazoli et al. | Experimental and numerical study and multi-objective optimisation of quasi-static compressive test on three-dimensional printed lattice-core sandwich structures | doi.org/10.1080/13588265.2020.1775053 | Rhombic 60.2.3 | Beam | Truss | No | - | PLA | PLA | 2.4 | - | FDM | Experimental | Quasi-static | Uniaxial | 0.000166667 | 24.028 | - | 0.94 | - | 0.569 | 0.628 | - | - | - | -
Tafazoli et al. | Experimental and numerical study and multi-objective optimisation of quasi-static compressive test on three-dimensional printed lattice-core sandwich structures | doi.org/10.1080/13588265.2020.1775053 | Rhombic 60.2.5 | Beam | Truss | No | - | PLA | PLA | 2.4 | - | FDM | Experimental | Quasi-static | Uniaxial | 0.000166667 | - | - | 1.78 | - | 0.81 | 0.883 | - | - | - | -
Tafazoli et al. | Experimental and numerical study and multi-objective optimisation of quasi-static compressive test on three-dimensional printed lattice-core sandwich structures | doi.org/10.1080/13588265.2020.1775053 | Rhombic 60.3.1 | Beam | Truss | No | - | PLA | PLA | 2.4 | - | FDM | Experimental | Quasi-static | Uniaxial | 0.000166667 | 27.4 | - | 1.24 | - | 3.267 | 2.303 | - | - | - | -
Tafazoli et al. | Experimental and numerical study and multi-objective optimisation of quasi-static compressive test on three-dimensional printed lattice-core sandwich structures | doi.org/10.1080/13588265.2020.1775053 | Rhombic 60.3.3 | Beam | Truss | No | - | PLA | PLA | 2.4 | - | FDM | Experimental | Quasi-static | Uniaxial | 0.000166667 | 75.976 | - | 2.23 | - | 2.521 | 2.173 | - | - | - | -
Tafazoli et al. | Experimental and numerical study and multi-objective optimisation of quasi-static compressive test on three-dimensional printed lattice-core sandwich structures | doi.org/10.1080/13588265.2020.1775053 | Rhombic 60.3.5 | Beam | Truss | No | - | PLA | PLA | 2.4 | - | FDM | Experimental | Quasi-static | Uniaxial | 0.000166667 | 75.59972 | - | 1.57 | - | 2.286 | 1.532 | - | - | - | -
Tafazoli et al. | Experimental and numerical study and multi-objective optimisation of quasi-static compressive test on three-dimensional printed lattice-core sandwich structures | doi.org/10.1080/13588265.2020.1775053 | Rhombic 60.4.1 | Beam | Truss | No | - | PLA | PLA | 2.4 | - | FDM | Experimental | Quasi-static | Uniaxial | 0.000166667 | - | - | 3.63 | - | 9 | 11.353 | - | - | - | -
Tafazoli et al. | Experimental and numerical study and multi-objective optimisation of quasi-static compressive test on three-dimensional printed lattice-core sandwich structures | doi.org/10.1080/13588265.2020.1775053 | Rhombic 60.4.3 | Beam | Truss | No | - | PLA | PLA | 2.4 | - | FDM | Experimental | Quasi-static | Uniaxial | 0.000166667 | 182.06 | - | 3.37 | - | 6.672 | 5.22 | - | - | - | -
Tafazoli et al. | Experimental and numerical study and multi-objective optimisation of quasi-static compressive test on three-dimensional printed lattice-core sandwich structures | doi.org/10.1080/13588265.2020.1775053 | Rhombic 60.4.5 | Beam | Truss | No | - | PLA | PLA | 2.4 | - | FDM | Experimental | Quasi-static | Uniaxial | 0.000166667 | - | - | 5.37 | - | 7.607 | 9.255 | - | - | - | -
Tafazoli et al. | Experimental and numerical study and multi-objective optimisation of quasi-static compressive test on three-dimensional printed lattice-core sandwich structures | doi.org/10.1080/13588265.2020.1775053 | Rhombic 90.2.3 | Beam | Truss | No | - | PLA | PLA | 2.4 | - | FDM | Experimental | Quasi-static | Uniaxial | 0.000166667 | 16.922 | - | 0.5 | - | 0.54 | 0.425 | - | - | - | -
Tafazoli et al. | Experimental and numerical study and multi-objective optimisation of quasi-static compressive test on three-dimensional printed lattice-core sandwich structures | doi.org/10.1080/13588265.2020.1775053 | Rhombic 90.3.1 | Beam | Truss | No | - | PLA | PLA | 2.4 | - | FDM | Experimental | Quasi-static | Uniaxial | 0.000166667 | - | - | 0.62 | - | 2.6 | 1.664 | - | - | - | -
Tafazoli et al. | Experimental and numerical study and multi-objective optimisation of quasi-static compressive test on three-dimensional printed lattice-core sandwich structures | doi.org/10.1080/13588265.2020.1775053 | Rhombic 90.3.3 | Beam | Truss | No | - | PLA | PLA | 2.4 | - | FDM | Experimental | Quasi-static | Uniaxial | 0.000166667 | 52.00621 | - | 1.13 | - | 1.56 | 1.526 | - | - | - | -
Tafazoli et al. | Experimental and numerical study and multi-objective optimisation of quasi-static compressive test on three-dimensional printed lattice-core sandwich structures | doi.org/10.1080/13588265.2020.1775053 | Rhombic 90.3.3 | Beam | Truss | No | - | PLA | PLA | 2.4 | - | FDM | Experimental | Quasi-static | Uniaxial | 0.000166667 | 49.64296 | - | 1.07 | - | 1.53 | 1.427 | - | - | - | -
Tafazoli et al. | Experimental and numerical study and multi-objective optimisation of quasi-static compressive test on three-dimensional printed lattice-core sandwich structures | doi.org/10.1080/13588265.2020.1775053 | Rhombic 90.3.3 | Beam | Truss | No | - | PLA | PLA | 2.4 | - | FDM | Experimental | Quasi-static | Uniaxial | 0.000166667 | 47.72373 | - | 1.03 | - | 1.727 | 1.518 | - | - | - | -
Tafazoli et al. | Experimental and numerical study and multi-objective optimisation of quasi-static compressive test on three-dimensional printed lattice-core sandwich structures | doi.org/10.1080/13588265.2020.1775053 | Rhombic 90.3.5 | Beam | Truss | No | - | PLA | PLA | 2.4 | - | FDM | Experimental | Quasi-static | Uniaxial | 0.000166667 | - | - | 0.66 | - | 1.472 | 0.968 | - | - | - | -
Tafazoli et al. | Experimental and numerical study and multi-objective optimisation of quasi-static compressive test on three-dimensional printed lattice-core sandwich structures | doi.org/10.1080/13588265.2020.1775053 | Rhombic 90.4.3 | Beam | Truss | No | - | PLA | PLA | 2.4 | - | FDM | Experimental | Quasi-static | Uniaxial | 0.000166667 | 113.8611 | - | 1.65 | - | 4.885 | 3.927 | - | - | - | -
Tafazoli et al. | Experimental and numerical study and multi-objective optimisation of quasi-static compressive test on three-dimensional printed lattice-core sandwich structures | doi.org/10.1080/13588265.2020.1775053 | Rhombic 120.2.1 | Beam | Truss | No | - | PLA | PLA | 2.4 | - | FDM | Experimental | Quasi-static | Uniaxial | 0.000166667 | - | - | 0.08 | - | 0.582 | 0.369 | - | - | - | -
Tafazoli et al. | Experimental and numerical study and multi-objective optimisation of quasi-static compressive test on three-dimensional printed lattice-core sandwich structures | doi.org/10.1080/13588265.2020.1775053 | Rhombic 120.2.5 | Beam | Truss | No | - | PLA | PLA | 2.4 | - | FDM | Experimental | Quasi-static | Uniaxial | 0.000166667 | - | - | 0.19 | - | 0.25 | 0.273 | - | - | - | -
Tafazoli et al. | Experimental and numerical study and multi-objective optimisation of quasi-static compressive test on three-dimensional printed lattice-core sandwich structures | doi.org/10.1080/13588265.2020.1775053 | Rhombic 120.3.1 | Beam | Truss | No | - | PLA | PLA | 2.4 | - | FDM | Experimental | Quasi-static | Uniaxial | 0.000166667 | 9.419923 | - | 0.19 | - | 1.874 | 0.936 | - | - | - | -
Tafazoli et al. | Experimental and numerical study and multi-objective optimisation of quasi-static compressive test on three-dimensional printed lattice-core sandwich structures | doi.org/10.1080/13588265.2020.1775053 | Rhombic 120.3.3 | Beam | Truss | No | - | PLA | PLA | 2.4 | - | FDM | Experimental | Quasi-static | Uniaxial | 0.000166667 | 34.320136 | - | 0.465 | - | 1.047 | 1.091 | - | - | - | -
Tafazoli et al. | Experimental and numerical study and multi-objective optimisation of quasi-static compressive test on three-dimensional printed lattice-core sandwich structures | doi.org/10.1080/13588265.2020.1775053 | Rhombic 120.3.5 | Beam | Truss | No | - | PLA | PLA | 2.4 | - | FDM | Experimental | Quasi-static | Uniaxial | 0.000166667 | 28.39692 | - | 0.29 | - | 0.933 | 0.667 | - | - | - | -
Tafazoli et al. | Experimental and numerical study and multi-objective optimisation of quasi-static compressive test on three-dimensional printed lattice-core sandwich structures | doi.org/10.1080/13588265.2020.1775053 | Rhombic 120.4.1 | Beam | Truss | No | - | PLA | PLA | 2.4 | - | FDM | Experimental | Quasi-static | Uniaxial | 0.000166667 | - | - | 0.32 | - | 3.926 | 3.582 | - | - | - | -
Tafazoli et al. | Experimental and numerical study and multi-objective optimisation of quasi-static compressive test on three-dimensional printed lattice-core sandwich structures | doi.org/10.1080/13588265.2020.1775053 | Rhombic 120.4.3 | Beam | Truss | No | - | PLA | PLA | 2.4 | - | FDM | Experimental | Quasi-static | Uniaxial | 0.000166667 | 43.0150071 | - | 0.42 | - | 2.207 | 1.669 | - | - | - | -
Tafazoli et al. | Experimental and numerical study and multi-objective optimisation of quasi-static compressive test on three-dimensional printed lattice-core sandwich structures | doi.org/10.1080/13588265.2020.1775053 | Rhombic 120.4.5 | Beam | Truss | No | - | PLA | PLA | 2.4 | - | FDM | Experimental | Quasi-static | Uniaxial | 0.000166667 | - | - | 0.47 | - | 3.085 | 2.501 | - | - | - | -
Tafazoli et al. | Experimental and numerical study and multi-objective optimisation of quasi-static compressive test on three-dimensional printed lattice-core sandwich structures | doi.org/10.1080/13588265.2020.1775053 | Rhombic (Optimal) | Beam | Truss | Yes | - | PLA | PLA | 2.4 | - | FDM | Experimental | Quasi-static | Uniaxial | 0.000166667 | - | - | 3.88 | - | 3.458 | - | - | - | -
Dara et al. | Numerical and experimental investigations of novel nature inspired open lattice cellular structures for enhanced stiffness and specific energy absorption | doi.org/10.1016/j.mtcomm.2022.103286 | Honeycomb | Beam | 2D General | No | - | Resin | Resin | 0.971 | 1.195 | SLA | Experimental | Quasi-static | Uniaxial | 0.005 | - | - | 0.1 | - | - | - | - | - | - | -
Dara et al. | Numerical and experimental investigations of novel nature inspired open lattice cellular structures for enhanced stiffness and specific energy absorption | doi.org/10.1016/j.mtcomm.2022.103286 | Honeycomb | Beam | 2D General | No | - | Resin | Resin | 0.971 | 1.195 | SLA | Experimental | Quasi-static | Uniaxial | 0.006 | - | - | 0.12 | - | - | - | - | - | - | -
Dara et al. | Numerical and experimental investigations of novel nature inspired open lattice cellular structures for enhanced stiffness and specific energy absorption | doi.org/10.1016/j.mtcomm.2022.103286 | Honeycomb | Beam | 2D General | No | - | Resin | Resin | 0.971 | 1.195 | SLA | Experimental | Quasi-static | Uniaxial | 0.007 | - | - | 0.12 | - | - | - | - | - | - | -
Dara et al. | Numerical and experimental investigations of novel nature inspired open lattice cellular structures for enhanced stiffness and specific energy absorption | doi.org/10.1016/j.mtcomm.2022.103286 | Flower 1DF | Beam | Bioinspired | No | - | Resin | Resin | 0.971 | 1.195 | SLA | Experimental | Quasi-static | Uniaxial | 0.005 | - | - | 0.17 | - | - | - | - | - | - | -
Dara et al. | Numerical and experimental investigations of novel nature inspired open lattice cellular structures for enhanced stiffness and specific energy absorption | doi.org/10.1016/j.mtcomm.2022.103286 | Flower 2DF | Beam | Bioinspired | No | - | Resin | Resin | 0.971 | 1.195 | SLA | Experimental | Quasi-static | Uniaxial | 0.005 | - | - | 0.31 | - | - | - | - | - | - | -
Dara et al. | Numerical and experimental investigations of novel nature inspired open lattice cellular structures for enhanced stiffness and specific energy absorption | doi.org/10.1016/j.mtcomm.2022.103286 | Flower 3DF | Beam | Bioinspired | No | - | Resin | Resin | 0.971 | 1.195 | SLA | Experimental | Quasi-static | Uniaxial | 0.005 | - | - | 0.2 | - | - | - | - | - | - | -
Dara et al. | Numerical and experimental investigations of novel nature inspired open lattice cellular structures for enhanced stiffness and specific energy absorption | doi.org/10.1016/j.mtcomm.2022.103286 | Doubly merged (DMTL - 13) | Beam | Truss | No | - | Resin | Resin | 0.971 | 1.195 | SLA | Experimental | Quasi-static | Uniaxial | 0.005 | - | - | 0.15 | - | - | - | - | - | - | -
Dara et al. | Numerical and experimental investigations of novel nature inspired open lattice cellular structures for enhanced stiffness and specific energy absorption | doi.org/10.1016/j.mtcomm.2022.103286 | Doubly merged (DMTL - 14) | Beam | Truss | No | - | Resin | Resin | 0.971 | 1.195 | SLA | Experimental | Quasi-static | Uniaxial | 0.006 | - | - | 0.22 | - | - | - | - | - | - | -
Dara et al. | Numerical and experimental investigations of novel nature inspired open lattice cellular structures for enhanced stiffness and specific energy absorption | doi.org/10.1016/j.mtcomm.2022.103286 | Doubly merged (DMTL - 15) | Beam | Truss | No | - | Resin | Resin | 0.971 | 1.195 | SLA | Experimental | Quasi-static | Uniaxial | 0.007 | - | - | 0.2 | - | - | - | - | - | - | -
Dara et al. | Numerical and experimental investigations of novel nature inspired open lattice cellular structures for enhanced stiffness and specific energy absorption | doi.org/10.1016/j.mtcomm.2022.103286 | Doubly merged (DMTL - 23) | Beam | Truss | No | - | Resin | Resin | 0.971 | 1.195 | SLA | Experimental | Quasi-static | Uniaxial | 0.008 | - | - | 0.2 | - | - | - | - | - | - | -
Dara et al. | Numerical and experimental investigations of novel nature inspired open lattice cellular structures for enhanced stiffness and specific energy absorption | doi.org/10.1016/j.mtcomm.2022.103286 | Doubly merged (DMTL - 25) | Beam | Truss | No | - | Resin | Resin | 0.971 | 1.195 | SLA | Experimental | Quasi-static | Uniaxial | 0.009 | - | - | 0.17 | - | - | - | - | - | - | -
Dara et al. | Numerical and experimental investigations of novel nature inspired open lattice cellular structures for enhanced stiffness and specific energy absorption | doi.org/10.1016/j.mtcomm.2022.103286 | Doubly merged (DMTL - 35) | Beam | Truss | No | - | Resin | Resin | 0.971 | 1.195 | SLA | Experimental | Quasi-static | Uniaxial | 0.010 | - | - | 0.17 | - | - | - | - | - | - | -
Dara et al. | Numerical and experimental investigations of novel nature inspired open lattice cellular structures for enhanced stiffness and specific energy absorption | doi.org/10.1016/j.mtcomm.2022.103286 | Doubly merged (DMTL - 45) | Beam | Truss | No | - | Resin | Resin | 0.971 | 1.195 | SLA | Experimental | Quasi-static | Uniaxial | 0.011 | - | - | 0.33 | - | - | - | - | - | - | -
Dara et al. | Numerical and experimental investigations of novel nature inspired open lattice cellular structures for enhanced stiffness and specific energy absorption | doi.org/10.1016/j.mtcomm.2022.103286 | Triple merged (TMTL - 123) | Beam | Truss | No | - | Resin | Resin | 0.971 | 1.195 | SLA | Experimental | Quasi-static | Uniaxial | 0.012 | - | - | 0.34 | - | - | - | - | - | - | -
Dara et al. | Numerical and experimental investigations of novel nature inspired open lattice cellular structures for enhanced stiffness and specific energy absorption | doi.org/10.1016/j.mtcomm.2022.103286 | Triple merged (TMTL - 125) | Beam | Truss | No | - | Resin | Resin | 0.971 | 1.195 | SLA | Experimental | Quasi-static | Uniaxial | 0.013 | - | - | 0.44 | - | - | - | - | - | - | -
Dara et al. | Numerical and experimental investigations of novel nature inspired open lattice cellular structures for enhanced stiffness and specific energy absorption | doi.org/10.1016/j.mtcomm.2022.103286 | Triple merged (TMTL - 134) | Beam | Truss | No | - | Resin | Resin | 0.971 | 1.195 | SLA | Experimental | Quasi-static | Uniaxial | 0.014 | - | - | 0.15 | - | - | - | - | - | - | -
Dara et al. | Numerical and experimental investigations of novel nature inspired open lattice cellular structures for enhanced stiffness and specific energy absorption | doi.org/10.1016/j.mtcomm.2022.103286 | Triple merged (TMTL - 135) | Beam | Truss | No | - | Resin | Resin | 0.971 | 1.195 | SLA | Experimental | Quasi-static | Uniaxial | 0.015 | - | - | 0.38 | - | - | - | - | - | - | -
Dara et al. | Numerical and experimental investigations of novel nature inspired open lattice cellular structures for enhanced stiffness and specific energy absorption | doi.org/10.1016/j.mtcomm.2022.103286 | Triple merged (TMTL - 145) | Beam | Truss | No | - | Resin | Resin | 0.971 | 1.195 | SLA | Experimental | Quasi-static | Uniaxial | 0.016 | - | - | 0.33 | - | - | - | - | - | - | -
Dara et al. | Numerical and experimental investigations of novel nature inspired open lattice cellular structures for enhanced stiffness and specific energy absorption | doi.org/10.1016/j.mtcomm.2022.103286 | Triple merged (TMTL - 234) | Beam | Truss | No | - | Resin | Resin | 0.971 | 1.195 | SLA | Experimental | Quasi-static | Uniaxial | 0.017 | - | - | 0.4 | - | - | - | - | - | - | -
Dara et al. | Numerical and experimental investigations of novel nature inspired open lattice cellular structures for enhanced stiffness and specific energy absorption | doi.org/10.1016/j.mtcomm.2022.103286 | Triple merged (TMTL - 235) | Beam | Truss | No | - | Resin | Resin | 0.971 | 1.195 | SLA | Experimental | Quasi-static | Uniaxial | 0.018 | - | - | 0.33 | - | - | - | - | - | - | -
Dara et al. | Numerical and experimental investigations of novel nature inspired open lattice cellular structures for enhanced stiffness and specific energy absorption | doi.org/10.1016/j.mtcomm.2022.103286 | Triple merged (TMTL - 245) | Beam | Truss | No | - | Resin | Resin | 0.971 | 1.195 | SLA | Experimental | Quasi-static | Uniaxial | 0.019 | - | - | 0.43 | - | - | - | - | - | - | -
Dara et al. | Numerical and experimental investigations of novel nature inspired open lattice cellular structures for enhanced stiffness and specific energy absorption | doi.org/10.1016/j.mtcomm.2022.103286 | Triple merged (TMTL - 345) | Beam | Truss | No | - | Resin | Resin | 0.971 | 1.195 | SLA | Experimental | Quasi-static | Uniaxial | 0.020 | - | - | 0.46 | - | - | - | - | - | - | -
Dara et al. | Numerical and experimental investigations of novel nature inspired open lattice cellular structures for enhanced stiffness and specific energy absorption | doi.org/10.1016/j.mtcomm.2022.103286 | Quadruple merged (QMTL- 1234) | Beam | Truss | No | - | Resin | Resin | 0.971 | 1.195 | SLA | Experimental | Quasi-static | Uniaxial | 0.021 | - | - | 0.34 | - | - | - | - | - | - | -
Dara et al. | Numerical and experimental investigations of novel nature inspired open lattice cellular structures for enhanced stiffness and specific energy absorption | doi.org/10.1016/j.mtcomm.2022.103286 | Quadruple merged (QMTL - 1235) | Beam | Truss | No | - | Resin | Resin | 0.971 | 1.195 | SLA | Experimental | Quasi-static | Uniaxial | 0.022 | - | - | 0.42 | - | - | - | - | - | - | -
Dara et al. | Numerical and experimental investigations of novel nature inspired open lattice cellular structures for enhanced stiffness and specific energy absorption | doi.org/10.1016/j.mtcomm.2022.103286 | Quadruple merged (QMTL - 1245) | Beam | Truss | No | - | Resin | Resin | 0.971 | 1.195 | SLA | Experimental | Quasi-static | Uniaxial | 0.023 | - | - | 0.31 | - | - | - | - | - | - | -
Dara et al. | Numerical and experimental investigations of novel nature inspired open lattice cellular structures for enhanced stiffness and specific energy absorption | doi.org/10.1016/j.mtcomm.2022.103286 | Quadruple merged (QMTL - 1345) | Beam | Truss | No | - | Resin | Resin | 0.971 | 1.195 | SLA | Experimental | Quasi-static | Uniaxial | 0.024 | - | - | 0.29 | - | - | - | - | - | - | -
Dara et al. | Numerical and experimental investigations of novel nature inspired open lattice cellular structures for enhanced stiffness and specific energy absorption | doi.org/10.1016/j.mtcomm.2022.103286 | Quadruple merged (QMTL - 2345) | Beam | Truss | No | - | Resin | Resin | 0.971 | 1.195 | SLA | Experimental | Quasi-static | Uniaxial | 0.025 | - | - | 0.4 | - | - | - | - | - | - | -
Dara et al. | Numerical and experimental investigations of novel nature inspired open lattice cellular structures for enhanced stiffness and specific energy absorption | doi.org/10.1016/j.mtcomm.2022.103286 | Quintuple merged (QnMTL - 12345) | Beam | Truss | No | - | Resin | Resin | 0.971 | 1.195 | SLA | Experimental | Quasi-static | Uniaxial | 0.026 | - | - | 0.49 | - | - | - | - | - | - | -
Agah et al. | A nature-inspired gradable elliptic-cell lattice structure based on cypress wood texture; theoretical and experimental analysis for mechanical properties | doi.org/10.1080/15376494.2023.2226133 | Wood | Beam | Bioinspired |  | - | Resin | Resin | 1.272 | 1.363 | SLA | Experimental | Quasi-static |  | 8.3333e-05 | - | - | 1.564 | - | 0.351914 | - | - | - | - | -
Lazar et al. | Anisotropic structure-property relations of FDM printed short glass fiber reinforced polyamide TPMS structures under quasi-static compression | doi.org/10.1016/j.jmrt.2023.05.167 | Diamond | Beam | TPMS | No | 0.29 | PA-GF | PA-GF | 3.953 | 1.35 | FDM | Experimental | Quasi-static | Uniaxial | - | - | - | 5.18 | - | - | - | - | - | - | -
Lazar et al. | Anisotropic structure-property relations of FDM printed short glass fiber reinforced polyamide TPMS structures under quasi-static compression | doi.org/10.1016/j.jmrt.2023.05.167 | Diamond | Beam | TPMS | No | 0.29 | PA-GF | PA-GF | 3.953 | 1.35 | FDM | Experimental | Quasi-static | Uniaxial | - | - | - | 2.51 | - | - | - | - | - | - | -
Lazar et al. | Anisotropic structure-property relations of FDM printed short glass fiber reinforced polyamide TPMS structures under quasi-static compression | doi.org/10.1016/j.jmrt.2023.05.167 | Diamond | Beam | TPMS | No | 0.34 | PA-GF | PA-GF | 3.953 | 1.35 | FDM | Experimental | Quasi-static | Uniaxial | - | - | - | 5.63 | - | - | - | - | - | - | -
Lazar et al. | Anisotropic structure-property relations of FDM printed short glass fiber reinforced polyamide TPMS structures under quasi-static compression | doi.org/10.1016/j.jmrt.2023.05.167 | Diamond | Beam | TPMS | No | 0.32 | PA-GF | PA-GF | 3.953 | 1.35 | FDM | Experimental | Quasi-static | Uniaxial | - | - | - | 2.45 | - | - | - | - | - | - | -
Lazar et al. | Anisotropic structure-property relations of FDM printed short glass fiber reinforced polyamide TPMS structures under quasi-static compression | doi.org/10.1016/j.jmrt.2023.05.167 | Diamond | Beam | TPMS | No | 0.4 | PA-GF | PA-GF | 3.953 | 1.35 | FDM | Experimental | Quasi-static | Uniaxial | - | - | - | 5.73 | - | - | - | - | - | - | -
Lazar et al. | Anisotropic structure-property relations of FDM printed short glass fiber reinforced polyamide TPMS structures under quasi-static compression | doi.org/10.1016/j.jmrt.2023.05.167 | Diamond | Beam | TPMS | No | 0.38 | PA-GF | PA-GF | 3.953 | 1.35 | FDM | Experimental | Quasi-static | Uniaxial | - | - | - | 2.83 | - | - | - | - | - | - | -
Lazar et al. | Anisotropic structure-property relations of FDM printed short glass fiber reinforced polyamide TPMS structures under quasi-static compression | doi.org/10.1016/j.jmrt.2023.05.167 | Gyroid | Beam | TPMS | No | 0.28 | PA-GF | PA-GF | 3.953 | 1.35 | FDM | Experimental | Quasi-static | Uniaxial | - | - | - | 2.41 | - | - | - | - | - | - | -
Lazar et al. | Anisotropic structure-property relations of FDM printed short glass fiber reinforced polyamide TPMS structures under quasi-static compression | doi.org/10.1016/j.jmrt.2023.05.167 | Gyroid | Beam | TPMS | No | 0.28 | PA-GF | PA-GF | 3.953 | 1.35 | FDM | Experimental | Quasi-static | Uniaxial | - | - | - | 2.02 | - | - | - | - | - | - | -
Lazar et al. | Anisotropic structure-property relations of FDM printed short glass fiber reinforced polyamide TPMS structures under quasi-static compression | doi.org/10.1016/j.jmrt.2023.05.167 | Gyroid | Beam | TPMS | No | 0.32 | PA-GF | PA-GF | 3.953 | 1.35 | FDM | Experimental | Quasi-static | Uniaxial | - | - | - | 3.23 | - | - | - | - | - | - | -
Lazar et al. | Anisotropic structure-property relations of FDM printed short glass fiber reinforced polyamide TPMS structures under quasi-static compression | doi.org/10.1016/j.jmrt.2023.05.167 | Gyroid | Beam | TPMS | No | 0.31 | PA-GF | PA-GF | 3.953 | 1.35 | FDM | Experimental | Quasi-static | Uniaxial | - | - | - | 2.18 | - | - | - | - | - | - | -
Lazar et al. | Anisotropic structure-property relations of FDM printed short glass fiber reinforced polyamide TPMS structures under quasi-static compression | doi.org/10.1016/j.jmrt.2023.05.167 | Gyroid | Beam | TPMS | No | 0.42 | PA-GF | PA-GF | 3.953 | 1.35 | FDM | Experimental | Quasi-static | Uniaxial | - | - | - | 3.77 | - | - | - | - | - | - | -
Lazar et al. | Anisotropic structure-property relations of FDM printed short glass fiber reinforced polyamide TPMS structures under quasi-static compression | doi.org/10.1016/j.jmrt.2023.05.167 | Gyroid | Beam | TPMS | No | 0.43 | PA-GF | PA-GF | 3.953 | 1.35 | FDM | Experimental | Quasi-static | Uniaxial | - | - | - | 2.88 | - | - | - | - | - | - | -
Lazar et al. | Anisotropic structure-property relations of FDM printed short glass fiber reinforced polyamide TPMS structures under quasi-static compression | doi.org/10.1016/j.jmrt.2023.05.167 | Primitive | Beam | TPMS | No | 0.28 | PA-GF | PA-GF | 3.953 | 1.35 | FDM | Experimental | Quasi-static | Uniaxial | - | - | - | 1.32 | - | - | - | - | - | - | -
Lazar et al. | Anisotropic structure-property relations of FDM printed short glass fiber reinforced polyamide TPMS structures under quasi-static compression | doi.org/10.1016/j.jmrt.2023.05.167 | Primitive | Beam | TPMS | No | 0.27 | PA-GF | PA-GF | 3.953 | 1.35 | FDM | Experimental | Quasi-static | Uniaxial | - | - | - | 1.41 | - | - | - | - | - | - | -
Lazar et al. | Anisotropic structure-property relations of FDM printed short glass fiber reinforced polyamide TPMS structures under quasi-static compression | doi.org/10.1016/j.jmrt.2023.05.167 | Primitive | Beam | TPMS | No | 0.32 | PA-GF | PA-GF | 3.953 | 1.35 | FDM | Experimental | Quasi-static | Uniaxial | - | - | - | 1.69 | - | - | - | - | - | - | -
Lazar et al. | Anisotropic structure-property relations of FDM printed short glass fiber reinforced polyamide TPMS structures under quasi-static compression | doi.org/10.1016/j.jmrt.2023.05.167 | Primitive | Beam | TPMS | No | 0.36 | PA-GF | PA-GF | 3.953 | 1.35 | FDM | Experimental | Quasi-static | Uniaxial | - | - | - | 2.73 | - | - | - | - | - | - | -
Lazar et al. | Anisotropic structure-property relations of FDM printed short glass fiber reinforced polyamide TPMS structures under quasi-static compression | doi.org/10.1016/j.jmrt.2023.05.167 | Primitive | Beam | TPMS | No | 0.43 | PA-GF | PA-GF | 3.953 | 1.35 | FDM | Experimental | Quasi-static | Uniaxial | - | - | - | 2.32 | - | - | - | - | - | - | -
Lazar et al. | Anisotropic structure-property relations of FDM printed short glass fiber reinforced polyamide TPMS structures under quasi-static compression | doi.org/10.1016/j.jmrt.2023.05.167 | Primitive | Beam | TPMS | No | 0.44 | PA-GF | PA-GF | 3.953 | 1.35 | FDM | Experimental | Quasi-static | Uniaxial | - | - | - | 2.89 | - | - | - | - | - | - | -
Zhang et al. | A novel auxetic 3D lattice structure for enhancing energy absorption | doi.org/10.1016/j.compstruct.2023.117620 | RTPH - 48.01° | Beam | Hierarchical 3D | No | - | 316L | Stainless | 190 | 7.93 | - | Numerical | Quasi-static | Uniaxial | 3.3333e-05 | - | - | 5.07 | - | 37.7 | - | 9.82 | - | - | -
Zhang et al. | A novel auxetic 3D lattice structure for enhancing energy absorption | doi.org/10.1016/j.compstruct.2023.117620 | RTPH - 52.13° | Beam | Hierarchical 3D | No | - | 316L | Stainless | 190 | 7.93 | - | Numerical | Quasi-static | Uniaxial | 3.3333e-05 | - | - | 8.07 | - | 36.9 | - | 15.6 | - | - | -
Zhang et al. | A novel auxetic 3D lattice structure for enhancing energy absorption | doi.org/10.1016/j.compstruct.2023.117620 | RTPH - 59.04° | Beam | Hierarchical 3D | No | - | 316L | Stainless | 190 | 7.93 | - | Numerical | Quasi-static | Uniaxial | 3.3333e-05 | - | - | 9.73 | - | 38.6 | - | 18.8 | - | - | -
Zhang et al. | A novel auxetic 3D lattice structure for enhancing energy absorption | doi.org/10.1016/j.compstruct.2023.117620 | RTNH - 48.01° | Beam | Hierarchical 3D | No | - | 316L | Stainless | 190 | 7.93 | - | Numerical | Quasi-static | Uniaxial | 3.3333e-05 | - | - | 9.69 | - | 62.7 | - | 18.8 | - | - | -
Zhang et al. | A novel auxetic 3D lattice structure for enhancing energy absorption | doi.org/10.1016/j.compstruct.2023.117620 | RTNH - 52.13° | Beam | Hierarchical 3D | No | - | 316L | Stainless | 190 | 7.93 | - | Numerical | Quasi-static | Uniaxial | 3.3333e-05 | - | - | 13.7 | - | 69.8 | - | 27.5 | - | - | -
Zhang et al. | A novel auxetic 3D lattice structure for enhancing energy absorption | doi.org/10.1016/j.compstruct.2023.117620 | RTNH - 59.04° | Beam | Hierarchical 3D | No | - | 316L | Stainless | 190 | 7.93 | - | Numerical | Quasi-static | Uniaxial | 3.3333e-05 | - | - | 16.8 | - | 74.6 | - | 32.6 | - | - | -
Zhang et al. | A novel auxetic 3D lattice structure for enhancing energy absorption | doi.org/10.1016/j.compstruct.2023.117620 | RTIH - 48.01° | Beam | Hierarchical 3D | No | - | 316L | Stainless | 190 | 7.93 | - | Numerical | Quasi-static | Uniaxial | 3.3333e-05 | - | - | 9.45 | - | 59.4 | - | 18.3 | - | - | -
Zhang et al. | A novel auxetic 3D lattice structure for enhancing energy absorption | doi.org/10.1016/j.compstruct.2023.117620 | RTIH - 52.13° | Beam | Hierarchical 3D | No | - | 316L | Stainless | 190 | 7.93 | - | Numerical | Quasi-static | Uniaxial | 3.3333e-05 | - | - | 12.5 | - | 57 | - | 23.3 | - | - | -
Zhang et al. | A novel auxetic 3D lattice structure for enhancing energy absorption | doi.org/10.1016/j.compstruct.2023.117620 | RTIH - 59.04° | Beam | Hierarchical 3D | No | - | 316L | Stainless | 190 | 7.93 | - | Numerical | Quasi-static | Uniaxial | 3.3333e-05 | - | - | 15.8 | - | 60.6 | - | 30.6 | - | - | -
Zhang et al. | A novel auxetic 3D lattice structure for enhancing energy absorption | doi.org/10.1016/j.compstruct.2023.117620 | RTFH - 48.01° | Beam | Hierarchical 3D | No | - | 316L | Stainless | 190 | 7.93 | - | Numerical | Quasi-static | Uniaxial | 3.3333e-05 | - | - | 6.26 | - | 48.3 | - | 12.1 | - | - | -
Zhang et al. | A novel auxetic 3D lattice structure for enhancing energy absorption | doi.org/10.1016/j.compstruct.2023.117620 | RTFH - 52.13° | Beam | Hierarchical 3D | No | - | 316L | Stainless | 190 | 7.93 | - | Numerical | Quasi-static | Uniaxial | 3.3333e-05 | - | - | 11.5 | - | 57.8 | - | 15.3 | - | - | -
Zhang et al. | A novel auxetic 3D lattice structure for enhancing energy absorption | doi.org/10.1016/j.compstruct.2023.117620 | RTFH - 59.04° | Beam | Hierarchical 3D | No | - | 316L | Stainless | 190 | 7.93 | - | Numerical | Quasi-static | Uniaxial | 3.3333e-05 | - | - | 13.4 | - | 64 | - | 25.9 | - | - | -
Iranmanesh et al. | Beyond honeycombs: Core topology's role in 3D-printed sandwich panels | doi.org/10.1016/j.mtcomm.2023.107548 | Diamond | Beam | TPMS | No | - | PLA | PLA | 1.727 | 1.25 | FDM | Experimental | Impact | Concentraded Load | 3.91 | 19.81 | - | - | - | - | - | - | 78.94% | - | -
Iranmanesh et al. | Beyond honeycombs: Core topology's role in 3D-printed sandwich panels | doi.org/10.1016/j.mtcomm.2023.107548 | Primitive | Beam | TPMS | No | - | PLA | PLA | 1.727 | 1.25 | FDM | Experimental | Impact | Concentraded Load | 3.91 | 21.4 | - | - | - | - | - | - | 94.78% | - | -
Iranmanesh et al. | Beyond honeycombs: Core topology's role in 3D-printed sandwich panels | doi.org/10.1016/j.mtcomm.2023.107548 | Gyroid | Beam | TPMS | No | - | PLA | PLA | 1.727 | 1.25 | FDM | Experimental | Impact | Concentraded Load | 3.91 | 22.59 | - | - | - | - | - | - | 90.25% | - | -
Iranmanesh et al. | Beyond honeycombs: Core topology's role in 3D-printed sandwich panels | doi.org/10.1016/j.mtcomm.2023.107548 | Tetra Radial | Beam | Plate | No | - | PLA | PLA | 1.727 | 1.25 | FDM | Experimental | Impact | Concentraded Load | 3.91 | 23.43 | - | - | - | - | - | - | 93.68% | - | -
Iranmanesh et al. | Beyond honeycombs: Core topology's role in 3D-printed sandwich panels | doi.org/10.1016/j.mtcomm.2023.107548 | Mono Radial | Beam | Plate | No | - | PLA | PLA | 1.727 | 1.25 | FDM | Experimental | Impact | Concentraded Load | 3.91 | 22.8 | - | - | - | - | - | - | 90.84% | - | -
Iranmanesh et al. | Beyond honeycombs: Core topology's role in 3D-printed sandwich panels | doi.org/10.1016/j.mtcomm.2023.107548 | Tri Radial | Beam | Plate | No | - | PLA | PLA | 1.727 | 1.25 | FDM | Experimental | Impact | Concentraded Load | 3.91 | 23.01 | - | - | - | - | - | - | 91.81% | - | -
Iranmanesh et al. | Beyond honeycombs: Core topology's role in 3D-printed sandwich panels | doi.org/10.1016/j.mtcomm.2023.107548 | Hexagonal | Beam | General 2D | No | - | PLA | PLA | 1.727 | 1.25 | FDM | Experimental | Impact | Concentraded Load | 3.91 | 21.17 | - | - | - | - | - | - | 84.48% | - | -
Xie et al. | Crashworthiness analysis and multi-objective optimization of spatial lattice structure under dynamic compression | doi.org/10.1016/j.ijimpeng.2023.104713 | Hexagon | Beam | General 2D | Yes | - | Aluminium | Aluminium | 72 | 2.7 | SLM | Experimental | Impact | Uniaxial | 55.8 | 385.2 | - | - | - | 21.1 | - | - | - | - | -
Wang et al. | Crashworthiness reinforcements of multi-cell thin-walled tubes through topology optimized lattice structures under axial and lateral loadings | doi.org/10.1080/15376494.2022.2081390 | BCC - 1st-U-RLT | Beam + Tube | Truss |  | - | AlSi10Mg | Aluminium | 62.9 | 2.67 | SLM | Experimental | Quasi-static |  | 3.3333e-05 | 259.01 | - | - | - | 7.23 | - | 3.7 | - | - | -
Wang et al. | Crashworthiness reinforcements of multi-cell thin-walled tubes through topology optimized lattice structures under axial and lateral loadings | doi.org/10.1080/15376494.2022.2081390 | BCC- 2nd-U-RLT | Beam + Tube | Truss |  | - | AlSi10Mg | Aluminium | 62.9 | 2.67 | SLM | Experimental | Quasi-static |  | 3.3333e-05 | 301.06 | - | - | - | 7.45 | - | 4.3 | - | - | -
Wang et al. | Crashworthiness reinforcements of multi-cell thin-walled tubes through topology optimized lattice structures under axial and lateral loadings | doi.org/10.1080/15376494.2022.2081390 | BCC - 3rd-U-RLT | Beam + Tube | Truss |  | - | AlSi10Mg | Aluminium | 62.9 | 2.67 | SLM | Experimental | Quasi-static |  | 3.3333e-05 | 377.76 | - | - | - | 7.49 | - | 5.4 | - | - | -
Wang et al. | Crashworthiness reinforcements of multi-cell thin-walled tubes through topology optimized lattice structures under axial and lateral loadings | doi.org/10.1080/15376494.2022.2081390 | BCC - 1st-I-RLT | Beam + Tube | Truss |  | - | AlSi10Mg | Aluminium | 62.9 | 2.67 | SLM | Experimental | Quasi-static |  | 3.3333e-05 | 268.81 | - | - | - | 7.27 | - | 3.84 | - | - | -
Wang et al. | Crashworthiness reinforcements of multi-cell thin-walled tubes through topology optimized lattice structures under axial and lateral loadings | doi.org/10.1080/15376494.2022.2081390 | BCC- 2nd-I-RLT | Beam + Tube | Truss |  | - | AlSi10Mg | Aluminium | 62.9 | 2.67 | SLM | Experimental | Quasi-static |  | 3.3333e-05 | 301.88 | - | - | - | 7.44 | - | 4.31 | - | - | -
Wang et al. | Crashworthiness reinforcements of multi-cell thin-walled tubes through topology optimized lattice structures under axial and lateral loadings | doi.org/10.1080/15376494.2022.2081390 | BCC - 3rd-I-RLT | Beam + Tube | Truss |  | - | AlSi10Mg | Aluminium | 62.9 | 2.67 | SLM | Experimental | Quasi-static |  | 3.3333e-05 | 399.63 | - | - | - | 7.62 | - | 5.71 | - | - | -
Wang et al. | Crashworthiness reinforcements of multi-cell thin-walled tubes through topology optimized lattice structures under axial and lateral loadings | doi.org/10.1080/15376494.2022.2081390 | BCC - 1st-II-RLT | Beam + Tube | Truss |  | - | AlSi10Mg | Aluminium | 62.9 | 2.67 | SLM | Experimental | Quasi-static |  | 3.3333e-05 | 275.08 | - | - | - | 7.42 | - | 3.93 | - | - | -
Wang et al. | Crashworthiness reinforcements of multi-cell thin-walled tubes through topology optimized lattice structures under axial and lateral loadings | doi.org/10.1080/15376494.2022.2081390 | BCC - 2nd-II-RLT | Beam + Tube | Truss |  | - | AlSi10Mg | Aluminium | 62.9 | 2.67 | SLM | Experimental | Quasi-static |  | 3.3333e-05 | 310.83 | - | - | - | 7.61 | - | 4.44 | - | - | -
Wang et al. | Crashworthiness reinforcements of multi-cell thin-walled tubes through topology optimized lattice structures under axial and lateral loadings | doi.org/10.1080/15376494.2022.2081390 | BCC - 3rd-II-RLT | Beam + Tube | Truss |  | - | AlSi10Mg | Aluminium | 62.9 | 2.67 | SLM | Experimental | Quasi-static |  | 3.3333e-05 | 415.21 | - | - | - | 7.63 | - | 5.93 | - | - | -
Tao et al. | Crashworthiness Study of 3D Printed Lattice Reinforced Thin-Walled Tube Hybrid Structures | doi.org/10.3390/ma16051871 | ULT1 | Beam + Tube | Truss | No | - | AlSi10Mg | Aluminium | 63.7 | 2.69 | SLM | Experimental | Impact | Uniaxial | 1 | 268.76 | - | 4.92 | - | 7.21 | - | 3.58 | - | - | -
Tao et al. | Crashworthiness Study of 3D Printed Lattice Reinforced Thin-Walled Tube Hybrid Structures | doi.org/10.3390/ma16051871 | ULT2 | Beam + Tube | Truss | No | - | AlSi10Mg | Aluminium | 63.7 | 2.69 | SLM | Experimental | Impact | Uniaxial | 1 | 319.23 | - | 5.85 | - | 7.35 | - | 4.26 | - | - | -
Tao et al. | Crashworthiness Study of 3D Printed Lattice Reinforced Thin-Walled Tube Hybrid Structures | doi.org/10.3390/ma16051871 | ULT3 | Beam + Tube | Truss | No | - | AlSi10Mg | Aluminium | 63.7 | 2.69 | SLM | Experimental | Impact | Uniaxial | 1 | 429.78 | - | 7.87 | - | 7.67 | - | 5.73 | - | - | -
Tao et al. | Crashworthiness Study of 3D Printed Lattice Reinforced Thin-Walled Tube Hybrid Structures | doi.org/10.3390/ma16051871 | VGLT | Beam + Tube | Truss | No | - | AlSi10Mg | Aluminium | 63.7 | 2.69 | SLM | Experimental | Impact | Uniaxial | 1 | 332.28 | - | 6.08 | - | 7.44 | - | 4.43 | - | - | -
Tao et al. | Crashworthiness Study of 3D Printed Lattice Reinforced Thin-Walled Tube Hybrid Structures | doi.org/10.3390/ma16051871 | LGLT | Beam + Tube | Truss | No | - | AlSi10Mg | Aluminium | 63.7 | 2.69 | SLM | Experimental | Impact | Uniaxial | 1 | 318.94 | - | 5.84 | - | 7.23 | - | 4.25 | - | - | -
Greco et al. | Design and analysis of energy absorbent bioinspired lattice structures | doi.org/10.1007/s42235-023-00358-6 | Bamboo A-6-0.5 | Beam | Bioisnpired | No | - | PLA | PLA | 3.12 | - | FDM | Experimental | Impact | Uniaxial | 2 | 205.6 | - | - | - | - | - | - | - | - | -
Greco et al. | Design and analysis of energy absorbent bioinspired lattice structures | doi.org/10.1007/s42235-023-00358-6 | Bamboo A-3-0.5 | Beam | Bioisnpired | No | - | PLA | PLA | 3.12 | - | FDM | Experimental | Impact | Uniaxial | 2 | 203.6 | - | - | - | - | - | - | - | - | -
Greco et al. | Design and analysis of energy absorbent bioinspired lattice structures | doi.org/10.1007/s42235-023-00358-6 | Bamboo A-12-0.5 | Beam | Bioisnpired | No | - | PLA | PLA | 3.12 | - | FDM | Experimental | Impact | Uniaxial | 2 | 118.3 | - | - | - | - | - | - | - | - | -
Greco et al. | Design and analysis of energy absorbent bioinspired lattice structures | doi.org/10.1007/s42235-023-00358-6 | Bamboo A-6-0.75 | Beam | Bioisnpired | No | - | PLA | PLA | 3.12 | - | FDM | Experimental | Impact | Uniaxial | 2 | 205.6 | - | - | - | - | - | - | - | - | -
Greco et al. | Design and analysis of energy absorbent bioinspired lattice structures | doi.org/10.1007/s42235-023-00358-6 | Bamboo B-6-2.5 | Beam | Bioisnpired | No | - | PLA | PLA | 3.12 | - | FDM | Experimental | Impact | Uniaxial | 2 | 120 | - | - | - | - | - | - | - | - | -
Greco et al. | Design and analysis of energy absorbent bioinspired lattice structures | doi.org/10.1007/s42235-023-00358-6 | Bamboo B-3-2.5 | Beam | Bioisnpired | No | - | PLA | PLA | 3.12 | - | FDM | Experimental | Impact | Uniaxial | 2 | 117.3 | - | - | - | - | - | - | - | - | -
Greco et al. | Design and analysis of energy absorbent bioinspired lattice structures | doi.org/10.1007/s42235-023-00358-6 | Bamboo B-12-2.5 | Beam | Bioisnpired | No | - | PLA | PLA | 3.12 | - | FDM | Experimental | Impact | Uniaxial | 2 | 56 | - | - | - | - | - | - | - | - | -
Greco et al. | Design and analysis of energy absorbent bioinspired lattice structures | doi.org/10.1007/s42235-023-00358-6 | Bamboo B-6-5 | Beam | Bioisnpired | No | - | PLA | PLA | 3.12 | - | FDM | Experimental | Impact | Uniaxial | 2 | 86.3 | - | - | - | - | - | - | - | - | -
Wan et al. | Lateral crushing behavior of tubular lattice structures with triply periodic minimal surface architectures | doi.org/10.1016/j.tws.2023.110905 | Gyroid | Tube | TPMS | No | - | 316L | Stainless | 190.6 | 7.98 | SLM | Experimental | Quasi-static | Lateral | 0.5 | 145.7 | - | 2.1 | - | - | 4.9 | - | - | - | -
Wan et al. | Lateral crushing behavior of tubular lattice structures with triply periodic minimal surface architectures | doi.org/10.1016/j.tws.2023.110905 | Diamond | Tube | TPMS | No | - | 316L | Stainless | 190.6 | 7.98 | SLM | Experimental | Quasi-static | Lateral | 0.5 | 234.9 | - | 2.8 | - | - | 7.8 | - | - | - | -
Wan et al. | Lateral crushing behavior of tubular lattice structures with triply periodic minimal surface architectures | doi.org/10.1016/j.tws.2023.110905 | Primitive | Tube | TPMS | No | - | 316L | Stainless | 190.6 | 7.98 | SLM | Experimental | Quasi-static | Lateral | 0.5 | 74.3 | - | 1.4 | - | - | 2.5 | - | - | - | -
Wan et al. | Lateral crushing behavior of tubular lattice structures with triply periodic minimal surface architectures | doi.org/10.1016/j.tws.2023.110905 | Diamond | Tube | TPMS | No | 0.095 | 316L | Stainless | 190.6 | 7.98 | SLM | Experimental | Quasi-static | Lateral | 0.5 | 109 | - | 3.2 | - | - | 3 | - | - | - | -
Wan et al. | Lateral crushing behavior of tubular lattice structures with triply periodic minimal surface architectures | doi.org/10.1016/j.tws.2023.110905 | Diamond | Tube | TPMS | No | 0.126 | 316L | Stainless | 190.6 | 7.98 | SLM | Experimental | Quasi-static | Lateral | 0.5 | 149.2 | - | 3.3 | - | - | 4.3 | - | - | - | -
Wan et al. | Lateral crushing behavior of tubular lattice structures with triply periodic minimal surface architectures | doi.org/10.1016/j.tws.2023.110905 | Diamond | Tube | TPMS | No | 0.158 | 316L | Stainless | 190.6 | 7.98 | SLM | Experimental | Quasi-static | Lateral | 0.5 | 201.4 | - | 3.6 | - | - | 5.8 | - | - | - | -
Wan et al. | Lateral crushing behavior of tubular lattice structures with triply periodic minimal surface architectures | doi.org/10.1016/j.tws.2023.110905 | Diamond | Tube | TPMS | No | 0.189 | 316L | Stainless | 190.6 | 7.98 | SLM | Experimental | Quasi-static | Lateral | 0.5 | 244.9 | - | 3.6 | - | - | 7 | - | - | - | -
Wan et al. | Lateral crushing behavior of tubular lattice structures with triply periodic minimal surface architectures | doi.org/10.1016/j.tws.2023.110905 | Diamond | Tube | TPMS | No | 0.205 | 316L | Stainless | 190.6 | 7.98 | SLM | Experimental | Quasi-static | Lateral | 0.5 | 269.1 | - | 3.7 | - | - | 7.7 | - | - | - | -
Wan et al. | Lateral crushing behavior of tubular lattice structures with triply periodic minimal surface architectures | doi.org/10.1016/j.tws.2023.110905 | Diamond | Tube | TPMS | No | 0.221 | 316L | Stainless | 190.6 | 7.98 | SLM | Experimental | Quasi-static | Lateral | 0.5 | 291.3 | - | 3.7 | - | - | 8.5 | - | - | - | -
Wan et al. | Lateral crushing behavior of tubular lattice structures with triply periodic minimal surface architectures | doi.org/10.1016/j.tws.2023.110905 | Diamond | Tube | TPMS | No | 0.237 | 316L | Stainless | 190.6 | 7.98 | SLM | Experimental | Quasi-static | Lateral | 0.5 | 317.2 | - | 3.7 | - | - | 9.2 | - | - | - | -
Wan et al. | Lateral crushing behavior of tubular lattice structures with triply periodic minimal surface architectures | doi.org/10.1016/j.tws.2023.110905 | Diamond | Tube | TPMS | No | 0.252 | 316L | Stainless | 190.6 | 7.98 | SLM | Experimental | Quasi-static | Lateral | 0.5 | 351.2 | - | 3.9 | - | - | 10 | - | - | - | -
Wan et al. | Lateral crushing behavior of tubular lattice structures with triply periodic minimal surface architectures | doi.org/10.1016/j.tws.2023.110905 | Diamond | Tube | TPMS | No | 0.268 | 316L | Stainless | 190.6 | 7.98 | SLM | Experimental | Quasi-static | Lateral | 0.5 | 374.9 | - | 3.9 | - | - | 10.7 | - | - | - | -
Wan et al. | Lateral crushing behavior of tubular lattice structures with triply periodic minimal surface architectures | doi.org/10.1016/j.tws.2023.110905 | Diamond | Tube | TPMS | No | 0.284 | 316L | Stainless | 190.6 | 7.98 | SLM | Experimental | Quasi-static | Lateral | 0.5 | 392.2 | - | 3.9 | - | - | 11.4 | - | - | - | -
Wan et al. | Lateral crushing behavior of tubular lattice structures with triply periodic minimal surface architectures | doi.org/10.1016/j.tws.2023.110905 | Diamond | Tube | TPMS | No | 0.315 | 316L | Stainless | 190.6 | 7.98 | SLM | Experimental | Quasi-static | Lateral | 0.5 | 449.3 | - | 4 | - | - | 12.9 | - | - | - | -
Wan et al. | Lateral crushing behavior of tubular lattice structures with triply periodic minimal surface architectures | doi.org/10.1016/j.tws.2023.110905 | Diamond | Tube | TPMS | No | 0.347 | 316L | Stainless | 190.6 | 7.98 | SLM | Experimental | Quasi-static | Lateral | 0.5 | 513.1 | - | 4.1 | - | - | 14.6 | - | - | - | -
Wan et al. | Lateral crushing behavior of tubular lattice structures with triply periodic minimal surface architectures | doi.org/10.1016/j.tws.2023.110905 | Gyroid | Tube | TPMS | No | 0.102 | 316L | Stainless | 190.6 | 7.98 | SLM | Experimental | Quasi-static | Lateral | 0.5 | 99.5 | - | 2.7 | - | - | 2.5 | - | - | - | -
Wan et al. | Lateral crushing behavior of tubular lattice structures with triply periodic minimal surface architectures | doi.org/10.1016/j.tws.2023.110905 | Gyroid | Tube | TPMS | No | 0.127 | 316L | Stainless | 190.6 | 7.98 | SLM | Experimental | Quasi-static | Lateral | 0.5 | 136.4 | - | 3 | - | - | 3.5 | - | - | - | -
Wan et al. | Lateral crushing behavior of tubular lattice structures with triply periodic minimal surface architectures | doi.org/10.1016/j.tws.2023.110905 | Gyroid | Tube | TPMS | No | 0.153 | 316L | Stainless | 190.6 | 7.98 | SLM | Experimental | Quasi-static | Lateral | 0.5 | 175.3 | - | 3.2 | - | - | 4.5 | - | - | - | -
Wan et al. | Lateral crushing behavior of tubular lattice structures with triply periodic minimal surface architectures | doi.org/10.1016/j.tws.2023.110905 | Gyroid | Tube | TPMS | No | 0.165 | 316L | Stainless | 190.6 | 7.98 | SLM | Experimental | Quasi-static | Lateral | 0.5 | 191.9 | - | 3.2 | - | - | 5 | - | - | - | -
Wan et al. | Lateral crushing behavior of tubular lattice structures with triply periodic minimal surface architectures | doi.org/10.1016/j.tws.2023.110905 | Gyroid | Tube | TPMS | No | 0.178 | 316L | Stainless | 190.6 | 7.98 | SLM | Experimental | Quasi-static | Lateral | 0.5 | 204.2 | - | 3.2 | - | - | 5.3 | - | - | - | -
Wan et al. | Lateral crushing behavior of tubular lattice structures with triply periodic minimal surface architectures | doi.org/10.1016/j.tws.2023.110905 | Gyroid | Tube | TPMS | No | 0.191 | 316L | Stainless | 190.6 | 7.98 | SLM | Experimental | Quasi-static | Lateral | 0.5 | 228.2 | - | 3.3 | - | - | 6 | - | - | - | -
Wan et al. | Lateral crushing behavior of tubular lattice structures with triply periodic minimal surface architectures | doi.org/10.1016/j.tws.2023.110905 | Gyroid | Tube | TPMS | No | 0.203 | 316L | Stainless | 190.6 | 7.98 | SLM | Experimental | Quasi-static | Lateral | 0.5 | 247.9 | - | 3.4 | - | - | 6.5 | - | - | - | -
Wan et al. | Lateral crushing behavior of tubular lattice structures with triply periodic minimal surface architectures | doi.org/10.1016/j.tws.2023.110905 | Gyroid | Tube | TPMS | No | 0.229 | 316L | Stainless | 190.6 | 7.98 | SLM | Experimental | Quasi-static | Lateral | 0.5 | 286.3 | - | 3.5 | - | - | 7.5 | - | - | - | -
Wan et al. | Lateral crushing behavior of tubular lattice structures with triply periodic minimal surface architectures | doi.org/10.1016/j.tws.2023.110905 | Gyroid | Tube | TPMS | No | 0.254 | 316L | Stainless | 190.6 | 7.98 | SLM | Experimental | Quasi-static | Lateral | 0.5 | 327.7 | - | 3.6 | - | - | 8.6 | - | - | - | -
Wan et al. | Lateral crushing behavior of tubular lattice structures with triply periodic minimal surface architectures | doi.org/10.1016/j.tws.2023.110905 | Gyroid | Tube | TPMS | No | 0.28 | 316L | Stainless | 190.6 | 7.98 | SLM | Experimental | Quasi-static | Lateral | 0.5 | 370.9 | - | 3.7 | - | - | 9.7 | - | - | - | -
Wan et al. | Lateral crushing behavior of tubular lattice structures with triply periodic minimal surface architectures | doi.org/10.1016/j.tws.2023.110905 | Gyroid | Tube | TPMS | No | 0.305 | 316L | Stainless | 190.6 | 7.98 | SLM | Experimental | Quasi-static | Lateral | 0.5 | 410.7 | - | 3.8 | - | - | 10.7 | - | - | - | -
Wan et al. | Lateral crushing behavior of tubular lattice structures with triply periodic minimal surface architectures | doi.org/10.1016/j.tws.2023.110905 | Gyroid | Tube | TPMS | No | 0.33 | 316L | Stainless | 190.6 | 7.98 | SLM | Experimental | Quasi-static | Lateral | 0.5 | 454.1 | - | 3.8 | - | - | 11.9 | - | - | - | -
Wan et al. | Lateral crushing behavior of tubular lattice structures with triply periodic minimal surface architectures | doi.org/10.1016/j.tws.2023.110905 | Gyroid | Tube | TPMS | No | 0.356 | 316L | Stainless | 190.6 | 7.98 | SLM | Experimental | Quasi-static | Lateral | 0.5 | 507.4 | - | 4 | - | - | 13.1 | - | - | - | -
Wan et al. | Lateral crushing behavior of tubular lattice structures with triply periodic minimal surface architectures | doi.org/10.1016/j.tws.2023.110905 | Primitive | Tube | TPMS | No | 0.106 | 316L | Stainless | 190.6 | 7.98 | SLM | Experimental | Quasi-static | Lateral | 0.5 | 62.3 | - | 1.6 | - | - | 1.8 | - | - | - | -
Wan et al. | Lateral crushing behavior of tubular lattice structures with triply periodic minimal surface architectures | doi.org/10.1016/j.tws.2023.110905 | Primitive | Tube | TPMS | No | 0.116 | 316L | Stainless | 190.6 | 7.98 | SLM | Experimental | Quasi-static | Lateral | 0.5 | 71.6 | - | 1.7 | - | - | 2 | - | - | - | -
Wan et al. | Lateral crushing behavior of tubular lattice structures with triply periodic minimal surface architectures | doi.org/10.1016/j.tws.2023.110905 | Primitive | Tube | TPMS | No | 0.126 | 316L | Stainless | 190.6 | 7.98 | SLM | Experimental | Quasi-static | Lateral | 0.5 | 82.3 | - | 1.8 | - | - | 2.3 | - | - | - | -
Wan et al. | Lateral crushing behavior of tubular lattice structures with triply periodic minimal surface architectures | doi.org/10.1016/j.tws.2023.110905 | Primitive | Tube | TPMS | No | 0.135 | 316L | Stainless | 190.6 | 7.98 | SLM | Experimental | Quasi-static | Lateral | 0.5 | 85.3 | - | 1.8 | - | - | 2.5 | - | - | - | -
Wan et al. | Lateral crushing behavior of tubular lattice structures with triply periodic minimal surface architectures | doi.org/10.1016/j.tws.2023.110905 | Primitive | Tube | TPMS | No | 0.145 | 316L | Stainless | 190.6 | 7.98 | SLM | Experimental | Quasi-static | Lateral | 0.5 | 102.1 | - | 2 | - | - | 2.9 | - | - | - | -
Wan et al. | Lateral crushing behavior of tubular lattice structures with triply periodic minimal surface architectures | doi.org/10.1016/j.tws.2023.110905 | Primitive | Tube | TPMS | No | 0.155 | 316L | Stainless | 190.6 | 7.98 | SLM | Experimental | Quasi-static | Lateral | 0.5 | 113.1 | - | 2 | - | - | 3.2 | - | - | - | -
Wan et al. | Lateral crushing behavior of tubular lattice structures with triply periodic minimal surface architectures | doi.org/10.1016/j.tws.2023.110905 | Primitive | Tube | TPMS | No | 0.174 | 316L | Stainless | 190.6 | 7.98 | SLM | Experimental | Quasi-static | Lateral | 0.5 | 137.2 | - | 2.2 | - | - | 3.9 | - | - | - | -
Wan et al. | Lateral crushing behavior of tubular lattice structures with triply periodic minimal surface architectures | doi.org/10.1016/j.tws.2023.110905 | Primitive | Tube | TPMS | No | 0.213 | 316L | Stainless | 190.6 | 7.98 | SLM | Experimental | Quasi-static | Lateral | 0.5 | 189.1 | - | 2.5 | - | - | 5.4 | - | - | - | -
Wan et al. | Lateral crushing behavior of tubular lattice structures with triply periodic minimal surface architectures | doi.org/10.1016/j.tws.2023.110905 | Primitive | Tube | TPMS | No | 0.251 | 316L | Stainless | 190.6 | 7.98 | SLM | Experimental | Quasi-static | Lateral | 0.5 | 248.1 | - | 2.8 | - | - | 7 | - | - | - | -
Wan et al. | Lateral crushing behavior of tubular lattice structures with triply periodic minimal surface architectures | doi.org/10.1016/j.tws.2023.110905 | Primitive | Tube | TPMS | No | 0.271 | 316L | Stainless | 190.6 | 7.98 | SLM | Experimental | Quasi-static | Lateral | 0.5 | 278.4 | - | 2.9 | - | - | 7.9 | - | - | - | -
Wan et al. | Lateral crushing behavior of tubular lattice structures with triply periodic minimal surface architectures | doi.org/10.1016/j.tws.2023.110905 | Primitive | Tube | TPMS | No | 0.29 | 316L | Stainless | 190.6 | 7.98 | SLM | Experimental | Quasi-static | Lateral | 0.5 | 311.9 | - | 3 | - | - | 8.8 | - | - | - | -
Wan et al. | Lateral crushing behavior of tubular lattice structures with triply periodic minimal surface architectures | doi.org/10.1016/j.tws.2023.110905 | Primitive | Tube | TPMS | No | 0.309 | 316L | Stainless | 190.6 | 7.98 | SLM | Experimental | Quasi-static | Lateral | 0.5 | 346.8 | - | 3.1 | - | - | 9.8 | - | - | - | -
Wan et al. | Lateral crushing behavior of tubular lattice structures with triply periodic minimal surface architectures | doi.org/10.1016/j.tws.2023.110905 | Primitive | Tube | TPMS | No | 0.329 | 316L | Stainless | 190.6 | 7.98 | SLM | Experimental | Quasi-static | Lateral | 0.5 | 380.4 | - | 3.2 | - | - | 10.7 | - | - | - | -
Wan et al. | Lateral crushing behavior of tubular lattice structures with triply periodic minimal surface architectures | doi.org/10.1016/j.tws.2023.110905 | Primitive | Tube | TPMS | No | 0.348 | 316L | Stainless | 190.6 | 7.98 | SLM | Experimental | Quasi-static | Lateral | 0.5 | 416.9 | - | 3.3 | - | - | 11.7 | - | - | - | -
Wan et al. | Lateral crushing behavior of tubular lattice structures with triply periodic minimal surface architectures | doi.org/10.1016/j.tws.2023.110905 | Gyroid | Tube | TPMS | Yes | 0.348 | 316L | Stainless | 190.6 | 7.98 | SLM | Experimental | Quasi-static | Lateral | 0.5 | - | - | 3.2 | - | - | - | - | - | - | -
Wan et al. | Lateral crushing behavior of tubular lattice structures with triply periodic minimal surface architectures | doi.org/10.1016/j.tws.2023.110905 | Diamond | Tube | TPMS | Yes | 0.348 | 316L | Stainless | 190.6 | 7.98 | SLM | Experimental | Quasi-static | Lateral | 0.5 | - | - | 3.7 | - | - | - | - | - | - | -
Wan et al. | Lateral crushing behavior of tubular lattice structures with triply periodic minimal surface architectures | doi.org/10.1016/j.tws.2023.110905 | Primitive | Tube | TPMS | Yes | 0.348 | 316L | Stainless | 190.6 | 7.98 | SLM | Experimental | Quasi-static | Lateral | 0.5 | - | - | 1.8 | - | - | - | - | - | - | -
Xie et al. | Multi-objective crashworthiness optimization of energy-absorbing box with gradient lattice structure | doi.org/10.1016/j.apm.2023.05.001 | Hexagon | Beam + Tube | Truss 3D | No | - | AlSi10Mg | Aluminium | 210 | 7.85 | SLM | Experimental | Impact | Uniaxial | 15 | 385.2 | - | - | - | 21.1 | - | - | - | - | -
Xie et al. | Multi-objective crashworthiness optimization of energy-absorbing box with gradient lattice structure | doi.org/10.1016/j.apm.2023.05.001 | Hexagon (Box A) | Beam + Tube | Truss 3D | No | - | AlSi10Mg | Aluminium | 210 | 7.85 | SLM | Experimental | Impact | Uniaxial | 15 | 685 | - | 6.23 | - | 194.3 | - | - | - | - | -
Xie et al. | Multi-objective crashworthiness optimization of energy-absorbing box with gradient lattice structure | doi.org/10.1016/j.apm.2023.05.001 | Hexagon (Box B) | Beam + Tube | Truss 3D | No | - | AlSi10Mg | Aluminium | 210 | 7.85 | SLM | Experimental | Impact | Uniaxial | 15 | 677 | - | 6.64 | - | 222.38 | - | - | - | - | -
Xie et al. | Multi-objective crashworthiness optimization of energy-absorbing box with gradient lattice structure | doi.org/10.1016/j.apm.2023.05.002 | Hexagon (Optimized) | Beam + Tube | Truss 3D | Yes | - | AlSi10Mg | Aluminium | 210 | 7.85 | SLM | Experimental | Impact | Uniaxial | 15 | - | - | 8.994 | - | 118.9 | - | - | - | - | -
Zhang et al. | On vibration isolation performance and crashworthiness of a three-dimensional lattice metamaterial | doi.org/10.1016/j.engstruct.2023.116510 | Rhombic dodecahedron | Beam | Plate | Yes | - | 316L | Stainless | 180 | 7.93 | - | Numerical | Impact | Uniaxial | 15 | - | - | 23.8 | - | 452.32 | - | - | - | - | -
Wang et al. | Quasi-static and dynamic behavior of additively manufactured metamaterial structures with layered-hybrid topologies | doi.org/10.1016/j.tws.2022.110434 | BIL | Beam | Bioinspired | No | - | AlSi10Mg | Aluminium | 68 | 2.7 | SLM | Experimental | Impact | Uniaxial | 18.5 | 40.848 | - | 8.51 | - | 0.878 | - | - | - | - | -
Wang et al. | Quasi-static and dynamic behavior of additively manufactured metamaterial structures with layered-hybrid topologies | doi.org/10.1016/j.tws.2022.110434 | DBC | Beam | Truss | No | - | AlSi10Mg | Aluminium | 68 | 2.7 | SLM | Experimental | Impact | Uniaxial | 18.5 | 27.648 | - | 5.76 | - | 0.295 | - | - | - | - | -
Wang et al. | Quasi-static and dynamic behavior of additively manufactured metamaterial structures with layered-hybrid topologies | doi.org/10.1016/j.tws.2022.110434 | LHMS | Beam | Hierarchical 3D | No | - | AlSi10Mg | Aluminium | 68 | 2.7 | SLM | Experimental | Impact | Uniaxial | 18.5 | 51.072 | - | 10.64 | - | 3.164 | - | - | - | - | -
Yin et al. | Optimization design of a novel hybrid hierarchical cellular structure for crashworthiness | doi.org/10.1016/j.compstruct.2022.116335 | HOTI | Beam | Hierarchical 3D | No | - | 316L | Stainless | 190 | 7.93 | - | Numerical | Quasi-static | Uniaxial | 3.3333e-05 | - | - | 5.17 | - | 1.327 | - | 0.963 | 72.57% | - | -
Yin et al. | Optimization design of a novel hybrid hierarchical cellular structure for crashworthiness | doi.org/10.1016/j.compstruct.2022.116335 | HOTI | Beam | Hierarchical 3D | No | - | 316L | Stainless | 190 | 7.93 | - | Numerical | Impact | Uniaxial | 5 | - | - | 25.323 | - | 6.018 | - | 4.74 | 78.76% | - | -
Yin et al. | Optimization design of a novel hybrid hierarchical cellular structure for crashworthiness | doi.org/10.1016/j.compstruct.2022.116335 | HOTI | Beam | Hierarchical 3D | No | - | 316L | Stainless | 190 | 7.93 | - | Numerical | Impact | Uniaxial | 10 | - | - | 26.781 | - | 6.23 | - | 5.013 | 80.47% | - | -
Yin et al. | Optimization design of a novel hybrid hierarchical cellular structure for crashworthiness | doi.org/10.1016/j.compstruct.2022.116335 | HOTI | Beam | Hierarchical 3D | No | - | 316L | Stainless | 190 | 7.93 | - | Numerical | Impact | Uniaxial | 20 | - | - | 27.874 | - | 6.376 | - | 5.217 | 81.82% | - | -
Yin et al. | Optimization design of a novel hybrid hierarchical cellular structure for crashworthiness | doi.org/10.1016/j.compstruct.2022.116335 | HOTI | Beam | Hierarchical 3D | No | - | 316L | Stainless | 190 | 7.93 | - | Numerical | Impact | Uniaxial | 30 | - | - | 28.568 | - | 6.524 | - | 5.347 | 81.96% | - | -
Yin et al. | Optimization design of a novel hybrid hierarchical cellular structure for crashworthiness | doi.org/10.1016/j.compstruct.2022.116335 | HOTI | Beam | Hierarchical 3D | No | - | 316L | Stainless | 190 | 7.93 | - | Numerical | Impact | Uniaxial | 40 | - | - | 29.225 | - | 6.675 | - | 5.47 | 81.95% | - | -
Yin et al. | Optimization design of a novel hybrid hierarchical cellular structure for crashworthiness | doi.org/10.1016/j.compstruct.2022.116335 | HOTI | Beam | Hierarchical 3D | No | - | 316L | Stainless | 190 | 7.93 | - | Numerical | Impact | Uniaxial | 50 | - | - | 29.911 | - | 6.751 | - | 5.599 | 82.94% | - | -
Yin et al. | Optimization design of a novel hybrid hierarchical cellular structure for crashworthiness | doi.org/10.1016/j.compstruct.2022.116335 | HOTF | Beam | Hierarchical 3D | No | - | 316L | Stainless | 190 | 7.93 | - | Numerical | Quasi-static | Uniaxial | 3.3333e-05 | - | - | 4.197 | - | 1.242 | - | 0.785 | 63.2% | - | -
Yin et al. | Optimization design of a novel hybrid hierarchical cellular structure for crashworthiness | doi.org/10.1016/j.compstruct.2022.116335 | HOTF | Beam | Hierarchical 3D | No | - | 316L | Stainless | 190 | 7.93 | - | Numerical | Impact | Uniaxial | 5 | - | - | 19.165 | - | 4.922 | - | 3.584 | 72.82% | - | -
Yin et al. | Optimization design of a novel hybrid hierarchical cellular structure for crashworthiness | doi.org/10.1016/j.compstruct.2022.116335 | HOTF | Beam | Hierarchical 3D | No | - | 316L | Stainless | 190 | 7.93 | - | Numerical | Impact | Uniaxial | 10 | - | - | 20.465 | - | 5.036 | - | 3.827 | 75.99% | - | -
Yin et al. | Optimization design of a novel hybrid hierarchical cellular structure for crashworthiness | doi.org/10.1016/j.compstruct.2022.116335 | HOTF | Beam | Hierarchical 3D | No | - | 316L | Stainless | 190 | 7.93 | - | Numerical | Impact | Uniaxial | 20 | - | - | 21.445 | - | 5.196 | - | 4.01 | 77.17% | - | -
Yin et al. | Optimization design of a novel hybrid hierarchical cellular structure for crashworthiness | doi.org/10.1016/j.compstruct.2022.116335 | HOTF | Beam | Hierarchical 3D | No | - | 316L | Stainless | 190 | 7.93 | - | Numerical | Impact | Uniaxial | 30 | - | - | 22.048 | - | 5.488 | - | 4.123 | 75.13% | - | -
Yin et al. | Optimization design of a novel hybrid hierarchical cellular structure for crashworthiness | doi.org/10.1016/j.compstruct.2022.116335 | HOTF | Beam | Hierarchical 3D | No | - | 316L | Stainless | 190 | 7.93 | - | Numerical | Impact | Uniaxial | 40 | - | - | 23.276 | - | 7.518 | - | 4.353 | 57.9% | - | -
Yin et al. | Optimization design of a novel hybrid hierarchical cellular structure for crashworthiness | doi.org/10.1016/j.compstruct.2022.116335 | HOTF | Beam | Hierarchical 3D | No | - | 316L | Stainless | 190 | 7.93 | - | Numerical | Impact | Uniaxial | 50 | - | - | 24.182 | - | 7.089 | - | 4.522 | 63.79% | - | -
Yin et al. | Optimization design of a novel hybrid hierarchical cellular structure for crashworthiness | doi.org/10.1016/j.compstruct.2022.116335 | HOTG | Beam | Hierarchical 3D | No | - | 316L | Stainless | 190 | 7.93 | - | Numerical | Quasi-static | Uniaxial | 3.3333e-05 | - | - | 4.222 | - | 1.14 | - | 0.786 | 68.95% | - | -
Yin et al. | Optimization design of a novel hybrid hierarchical cellular structure for crashworthiness | doi.org/10.1016/j.compstruct.2022.116335 | HOTG | Beam | Hierarchical 3D | No | - | 316L | Stainless | 190 | 7.93 | - | Numerical | Impact | Uniaxial | 5 | - | - | 19.747 | - | 5.028 | - | 3.678 | 73.15% | - | -
Yin et al. | Optimization design of a novel hybrid hierarchical cellular structure for crashworthiness | doi.org/10.1016/j.compstruct.2022.116335 | HOTG | Beam | Hierarchical 3D | No | - | 316L | Stainless | 190 | 7.93 | - | Numerical | Impact | Uniaxial | 10 | - | - | 21 | - | 5.142 | - | 3.911 | 76.06% | - | -
Yin et al. | Optimization design of a novel hybrid hierarchical cellular structure for crashworthiness | doi.org/10.1016/j.compstruct.2022.116335 | HOTG | Beam | Hierarchical 3D | No | - | 316L | Stainless | 190 | 7.93 | - | Numerical | Impact | Uniaxial | 20 | - | - | 21.924 | - | 5.27 | - | 4.083 | 77.48% | - | -
Yin et al. | Optimization design of a novel hybrid hierarchical cellular structure for crashworthiness | doi.org/10.1016/j.compstruct.2022.116335 | HOTG | Beam | Hierarchical 3D | No | - | 316L | Stainless | 190 | 7.93 | - | Numerical | Impact | Uniaxial | 30 | - | - | 22.54 | - | 5.926 | - | 4.198 | 70.84% | - | -
Yin et al. | Optimization design of a novel hybrid hierarchical cellular structure for crashworthiness | doi.org/10.1016/j.compstruct.2022.116335 | HOTG | Beam | Hierarchical 3D | No | - | 316L | Stainless | 190 | 7.93 | - | Numerical | Impact | Uniaxial | 40 | - | - | 22.829 | - | 5.705 | - | 4.252 | 74.53% | - | -
Yin et al. | Optimization design of a novel hybrid hierarchical cellular structure for crashworthiness | doi.org/10.1016/j.compstruct.2022.116335 | HOTG | Beam | Hierarchical 3D | No | - | 316L | Stainless | 190 | 7.93 | - | Numerical | Impact | Uniaxial | 50 | - | - | 23.279 | - | 6.236 | - | 4.336 | 69.53% | - | -
Yin et al. | Optimization design of a novel hybrid hierarchical cellular structure for crashworthiness | doi.org/10.1016/j.compstruct.2022.116335 | HOTN | Beam | Hierarchical 3D | No | - | 316L | Stainless | 190 | 7.93 | - | Numerical | Quasi-static | Uniaxial | 3.3333e-05 | - | - | 4.442 | - | 2.094 | - | 0.831 | 39.68% | - | -
Yin et al. | Optimization design of a novel hybrid hierarchical cellular structure for crashworthiness | doi.org/10.1016/j.compstruct.2022.116335 | HOTN | Beam | Hierarchical 3D | No | - | 316L | Stainless | 190 | 7.93 | - | Numerical | Impact | Uniaxial | 5 | - | - | 21.541 | - | 8.339 | - | 4.028 | 48.3% | - | -
Yin et al. | Optimization design of a novel hybrid hierarchical cellular structure for crashworthiness | doi.org/10.1016/j.compstruct.2022.116335 | HOTN | Beam | Hierarchical 3D | No | - | 316L | Stainless | 190 | 7.93 | - | Numerical | Impact | Uniaxial | 10 | - | - | 22.533 | - | 8.509 | - | 4.213 | 49.51% | - | -
Yin et al. | Optimization design of a novel hybrid hierarchical cellular structure for crashworthiness | doi.org/10.1016/j.compstruct.2022.116335 | HOTN | Beam | Hierarchical 3D | No | - | 316L | Stainless | 190 | 7.93 | - | Numerical | Impact | Uniaxial | 20 | - | - | 23.362 | - | 9.244 | - | 4.368 | 47.25% | - | -
Yin et al. | Optimization design of a novel hybrid hierarchical cellular structure for crashworthiness | doi.org/10.1016/j.compstruct.2022.116335 | HOTN | Beam | Hierarchical 3D | No | - | 316L | Stainless | 190 | 7.93 | - | Numerical | Impact | Uniaxial | 30 | - | - | 23.886 | - | 8.952 | - | 4.466 | 49.89% | - | -
Yin et al. | Optimization design of a novel hybrid hierarchical cellular structure for crashworthiness | doi.org/10.1016/j.compstruct.2022.116335 | HOTN | Beam | Hierarchical 3D | No | - | 316L | Stainless | 190 | 7.93 | - | Numerical | Impact | Uniaxial | 40 | - | - | 24.369 | - | 9.038 | - | 4.557 | 50.42% | - | -
Yin et al. | Optimization design of a novel hybrid hierarchical cellular structure for crashworthiness | doi.org/10.1016/j.compstruct.2022.116335 | HOTN | Beam | Hierarchical 3D | No | - | 316L | Stainless | 190 | 7.93 | - | Numerical | Impact | Uniaxial | 50 | - | - | 24.738 | - | - | - | 4.626 | 52.93% | - | -
Yin et al. | Optimization design of a novel hybrid hierarchical cellular structure for crashworthiness | doi.org/10.1016/j.compstruct.2022.116336 | HOTI (Opti) | Beam | Hierarchical 3D | Yes | - | 316L | Stainless | 190 | 7.93 | - | Numerical | Impact | Uniaxial | - | - | - | 70.101 | - | 30.522 | - | - | - | -
Yin et al. | Optimization design of a novel hybrid hierarchical cellular structure for crashworthiness | doi.org/10.1016/j.compstruct.2022.116337 | HOTF(Opti) | Beam | Hierarchical 3D | Yes | - | 316L | Stainless | 190 | 7.93 | - | Numerical | Impact | Uniaxial | - | - | - | 72.019 | - | 31.348 | - | - | - | -
Yin et al. | Optimization design of a novel hybrid hierarchical cellular structure for crashworthiness | doi.org/10.1016/j.compstruct.2022.116338 | HOTG(Opti) | Beam | Hierarchical 3D | Yes | - | 316L | Stainless | 190 | 7.93 | - | Numerical | Impact | Uniaxial | - | - | - | 57.626 | - | 24.134 | - | - | - | -
Yin et al. | Optimization design of a novel hybrid hierarchical cellular structure for crashworthiness | doi.org/10.1016/j.compstruct.2022.116339 | HOTN (Opti) | Beam | Hierarchical 3D | Yes | - | 316L | Stainless | 190 | 7.93 | - | Numerical | Impact | Uniaxial | - | - | - | 74.953 | - | 34.533 | - | - | - | -
Nazir et al. | Design and mechanical performance of nature-inspired novel hybrid triply periodic minimal surface lattice structures fabricated using material extrusion | doi.org/10.1016/j.mtcomm.2024.108349 | HS1 | Beam | Hybrid | No | 0.3 | PLA | PLA | 3.21 | 1.25 | FDM | Experimental | Quasi-static | Uniaxial | 3.3333e-05 | - | 487084.9 | 10.7 | - | - | - | - | - | - | -
Nazir et al. | Design and mechanical performance of nature-inspired novel hybrid triply periodic minimal surface lattice structures fabricated using material extrusion | doi.org/10.1016/j.mtcomm.2024.108349 | HS2 | Beam | Hybrid | No | 0.3 | PLA | PLA | 3.21 | 1.25 | FDM | Experimental | Quasi-static | Uniaxial | 3.3333e-05 | - | 532472.325 | 11.7 | - | - | - | - | - | - | -
Nazir et al. | Design and mechanical performance of nature-inspired novel hybrid triply periodic minimal surface lattice structures fabricated using material extrusion | doi.org/10.1016/j.mtcomm.2024.108349 | HS3 | Beam | Hybrid | No | 0.3 | PLA | PLA | 3.21 | 1.25 | FDM | Experimental | Quasi-static | Uniaxial | 3.3333e-05 | - | 521402.214 | 11.5 | - | - | - | - | - | - | -
Nazir et al. | Design and mechanical performance of nature-inspired novel hybrid triply periodic minimal surface lattice structures fabricated using material extrusion | doi.org/10.1016/j.mtcomm.2024.108349 | HS4 | Beam | Hybrid | No | 0.3 | PLA | PLA | 3.21 | 1.25 | FDM | Experimental | Quasi-static | Uniaxial | 3.3333e-05 | - | 501476.015 | 11.1 | - | - | - | - | - | - | -
Nazir et al. | Design and mechanical performance of nature-inspired novel hybrid triply periodic minimal surface lattice structures fabricated using material extrusion | doi.org/10.1016/j.mtcomm.2024.108349 | Gyroid | Beam | TPMS | No | 0.3 | PLA | PLA | 3.21 | 1.25 | FDM | Experimental | Quasi-static | Uniaxial | 3.3333e-05 | - | 400738.0074 | 9.2 | - | - | - | - | - | - | -
Nazir et al. | Design and mechanical performance of nature-inspired novel hybrid triply periodic minimal surface lattice structures fabricated using material extrusion | doi.org/10.1016/j.mtcomm.2024.108349 | Diamond |  | TPMS | No | 0.3 | PLA | PLA | 3.21 | 1.25 | FDM | Experimental | Quasi-static | Uniaxial | 3.3333e-05 | - | 542435.4244 | 11.6 | - | - | - | - | - | - | -
Zheng et al. | Design and mechanical performance analysis of a novel bionic lattice structure | doi.org/10.1016/j.mtcomm.2024.110409 | BCC | Beam | Truss | No | 0.0328 | 316L | Stainless | 210 | 7.98 | SLM | Experimental | Impact | Uniaxial | 1 | 79.513 | - | 1.384 | - | 2.097 | - | 1.752 | - | - | -
Zheng et al. | Design and mechanical performance analysis of a novel bionic lattice structure | doi.org/10.1016/j.mtcomm.2024.110409 | SHNCC | Beam | Hierarchical 3D | No | 0.0773 | 316L | Stainless | 210 | 7.98 | SLM | Experimental | Impact | Uniaxial | 1 | 496.346 | - | 3.636 | - | 18.578 | - | 12.62 | - | - | -
Zheng et al. | Design and mechanical performance analysis of a novel bionic lattice structure | doi.org/10.1016/j.mtcomm.2024.110409 | THBCC | Beam | Hierarchical 3D | No | 0.1179 | 316L | Stainless | 210 | 7.98 | SLM | Experimental | Impact | Uniaxial | 1 | 835.107 | - | 3.983 | - | 34.925 | - | 31.908 | - | - | -
Liu et al. | Crashworthiness study of functional gradient lattice-reinforced thin-walled tubes under impact loading | doi.org/10.3390/ma17102264 | BCC (I-RLT) | Beam + Tube | Truss | No | - | AlSi10Mg | Aluminium | 62.9 | 2.67 | SLM | Experimental | Impact | Uniaxial | 4 | 180.2 | - | - | - | 8.05 | - | 4.19 | - | - | -
Liu et al. | Crashworthiness study of functional gradient lattice-reinforced thin-walled tubes under impact loading | doi.org/10.3390/ma17102264 | BCC (II-RLT) | Beam + Tube | Truss | No | - | AlSi10Mg | Aluminium | 62.9 | 2.67 | SLM | Experimental | Impact | Uniaxial | 4 | 180.8 | - | - | - | 8.25 | - | 4.2 | - | - | -
Xu et al. | Crashworthiness analysis of the biomimetic lotus root lattice structure | doi.org/10.1016/j.ijmecsci.2023.108774 | Lotus Root | Beam | Bioinspired | No | - | AlSi10Mg | Aluminium | 72 | 2.72 | SLM | Experimental | Quasi-static | Uniaxial | 0.002 | 760.46 | - | 20.01 | - | - | - | 24.08 | - | - | -
Gulcan et al. | Crashworthiness of laser powder bed fusion processed In718 auxetic metamaterials | doi.org/10.1007/s40430-024-04927-6 | Re-entrant | Beam | Auxetic 2D | No | - | Inconel 718 | Inconel | - | - | SLM | Experimental | Quasi-static | Uniaxial | 8.3333e-06 | 585.1 | - | 4.21 | - | - | 14.628 | - | - | - | -
Gulcan et al. | Crashworthiness of laser powder bed fusion processed In718 auxetic metamaterials | doi.org/10.1007/s40430-024-04927-6 | Anti-tetrachiral | Beam | Auxetic 2D | No | - | Inconel 718 | Inconel | - | - | SLM | Experimental | Quasi-static | Uniaxial | 8.3333e-06 | 1618.1 | - | 8.68 | - | - | 40.452 | - | - | - | -
Gulcan et al. | Crashworthiness of laser powder bed fusion processed In718 auxetic metamaterials | doi.org/10.1007/s40430-024-04927-6 | Honeycomb | Beam | General 2D | No | - | Inconel 718 | Inconel | - | - | SLM | Experimental | Quasi-static | Uniaxial | 8.3333e-06 | 1075.4 | - | 9.11 | - | - | 26.885 | - | - | - | -
Wang et al. | Crashworthiness and optimization design of additive manufacturing double gradient lattice enhanced thin-walled tubes under dynamic impact loading | doi.org/10.1016/j.engfailanal.2024.108865 | BCC (T1L1) | Graded Beam | Truss | No | - | 316L | Stainless | 100 | 7.85 | SLM | Experimental | Impact | Uniaxial | 20 | 222.75 | - | 12.13 | - | 24.63 | - | 13.1 | - | - | -
Wang et al. | Crashworthiness and optimization design of additive manufacturing double gradient lattice enhanced thin-walled tubes under dynamic impact loading | doi.org/10.1016/j.engfailanal.2024.108865 | BCC (T1L2) | Graded Beam | Truss | No | - | 316L | Stainless | 100 | 7.85 | SLM | Experimental | Impact | Uniaxial | 20 | 262.65 | - | 14.3 | - | 24.21 | - | 15.45 | - | - | -
Wang et al. | Crashworthiness and optimization design of additive manufacturing double gradient lattice enhanced thin-walled tubes under dynamic impact loading | doi.org/10.1016/j.engfailanal.2024.108865 | BCC (T1L3) | Graded Beam | Truss | No | - | 316L | Stainless | 100 | 7.85 | SLM | Experimental | Impact | Uniaxial | 20 | 270.44 | - | 14.72 | - | 23.84 | - | 15.91 | - | - | -
Wang et al. | Crashworthiness and optimization design of additive manufacturing double gradient lattice enhanced thin-walled tubes under dynamic impact loading | doi.org/10.1016/j.engfailanal.2024.108865 | BCC (T2L1) | Graded Beam | Truss | No | - | 316L | Stainless | 100 | 7.85 | SLM | Experimental | Impact | Uniaxial | 20 | 227.08 | - | 12.36 | - | 23.36 | - | 13.36 | - | - | -
Wang et al. | Crashworthiness and optimization design of additive manufacturing double gradient lattice enhanced thin-walled tubes under dynamic impact loading | doi.org/10.1016/j.engfailanal.2024.108865 | BCC (T2L2) | Graded Beam | Truss | No | - | 316L | Stainless | 100 | 7.85 | SLM | Experimental | Impact | Uniaxial | 20 | 275.35 | - | 14.99 | - | 22.54 | - | 16.2 | - | - | -
Wang et al. | Crashworthiness and optimization design of additive manufacturing double gradient lattice enhanced thin-walled tubes under dynamic impact loading | doi.org/10.1016/j.engfailanal.2024.108865 | BCC (T2L3) | Graded Beam | Truss | No | - | 316L | Stainless | 100 | 7.85 | SLM | Experimental | Impact | Uniaxial | 20 | 277.71 | - | 15.12 | - | 22.62 | - | 16.34 | - | - | -
Wang et al. | Crashworthiness and optimization design of additive manufacturing double gradient lattice enhanced thin-walled tubes under dynamic impact loading | doi.org/10.1016/j.engfailanal.2024.108865 | BCC (T3L1) | Graded Beam | Truss | No | - | 316L | Stainless | 100 | 7.85 | SLM | Experimental | Impact | Uniaxial | 20 | 253.3 | - | 13.79 | - | 21.03 | - | 14.9 | - | - | -
Wang et al. | Crashworthiness and optimization design of additive manufacturing double gradient lattice enhanced thin-walled tubes under dynamic impact loading | doi.org/10.1016/j.engfailanal.2024.108865 | BCC (T3L2) | Graded Beam | Truss | No | - | 316L | Stainless | 100 | 7.85 | SLM | Experimental | Impact | Uniaxial | 20 | 262.45 | - | 14.29 | - | 20.38 | - | 15.44 | - | - | -
Wang et al. | Crashworthiness and optimization design of additive manufacturing double gradient lattice enhanced thin-walled tubes under dynamic impact loading | doi.org/10.1016/j.engfailanal.2024.108865 | BCC (T3L3) | Graded Beam | Truss | No | - | 316L | Stainless | 100 | 7.85 | SLM | Experimental | Impact | Uniaxial | 20 | 303.45 | - | 16.52 | - | 19.41 | - | 17.85 | - | - | -
Wang et al. | Crashworthiness and optimization design of additive manufacturing double gradient lattice enhanced thin-walled tubes under dynamic impact loading | doi.org/10.1016/j.engfailanal.2024.108865 | BCC (Opti) | Graded Beam | Truss | Yes | - | 316L | Stainless | 100 | 7.85 | SLM | Experimental | Impact | Uniaxial | 20 | - | - | 17.95 | - | 17.81 | - | - | - | - | -
Liu et al. | Bionic design of thin-walled bilinear tubes with excellent crashworthiness inspired by glass sponge structures | doi.org/10.1088/1748-3190/ad580a | FXT | Beam | Bioinspired |  | - | AA6061T4 | Aluminium | 70 | 2.7 | SLM | Experimental | Quasi-static |  | 5e-05 | - | - | 19.63 | - | 80.63 | - | 49.41 | - | - | -
Liu et al. | Bionic design of thin-walled bilinear tubes with excellent crashworthiness inspired by glass sponge structures | doi.org/10.1088/1748-3190/ad580a | BGSTO | Beam | Bioinspired |  | - | AA6061T4 | Aluminium | 70 | 2.7 | SLM | Experimental | Quasi-static |  | 5e-05 | - | - | 40.73 | - | 108.28 | - | 86.69 | - | - | -
Liu et al. | A filling lattice with actively controlled size/shape for energy absorption | doi.org/10.1016/j.ijmecsci.2024.109639 | Chain | Beam | Truss | No | - | Nylon 11 | Nylon | - | - | SLS | Experimental | Impact | Uniaxial | 1 | 24.11 | - | 0.6697 | - | 2.0826 | - | 0.9644 | - | - | -
Lei et al. | Novel conformal sandwich lattice structures: Design concept, fabrication and mechanical properties | doi.org/10.1016/j.tws.2024.111806 | P-SC | Beam | Hybrid | No | 0.05 | Polyamide 12 | Nylon | 2.26 | 1.26 | - | Numerical | Quasi-static | Uniaxial | 1.66667e-05 | - | - | 3.62 | - | - | - | - | - | - | -
Lei et al. | Novel conformal sandwich lattice structures: Design concept, fabrication and mechanical properties | doi.org/10.1016/j.tws.2024.111806 | P-SC | Beam | Hybrid | No | 0.1 | Polyamide 12 | Nylon | 2.26 | 1.26 | - | Numerical | Quasi-static | Uniaxial | 1.66667e-05 | - | - | 3.37 | - | - | - | - | - | - | -
Lei et al. | Novel conformal sandwich lattice structures: Design concept, fabrication and mechanical properties | doi.org/10.1016/j.tws.2024.111806 | P-SC | Beam | Hybrid | No | 0.15 | Polyamide 12 | Nylon | 2.26 | 1.26 | - | Numerical | Quasi-static | Uniaxial | 1.66667e-05 | - | - | 3.69 | - | - | - | - | - | - | -
Lei et al. | Novel conformal sandwich lattice structures: Design concept, fabrication and mechanical properties | doi.org/10.1016/j.tws.2024.111806 | P-SC | Beam | Hybrid | No | 0.2 | Polyamide 12 | Nylon | 2.26 | 1.26 | - | Numerical | Quasi-static | Uniaxial | 1.66667e-05 | - | - | 4.02 | - | - | - | - | - | - | -
Lei et al. | Novel conformal sandwich lattice structures: Design concept, fabrication and mechanical properties | doi.org/10.1016/j.tws.2024.111806 | P-SC | Beam | Hybrid | No | 0.25 | Polyamide 12 | Nylon | 2.26 | 1.26 | - | Numerical | Quasi-static | Uniaxial | 1.66667e-05 | - | - | 4.32 | - | - | - | - | - | - | -
Lei et al. | Novel conformal sandwich lattice structures: Design concept, fabrication and mechanical properties | doi.org/10.1016/j.tws.2024.111806 | P-SC | Beam | Hybrid | No | 0.3 | Polyamide 12 | Nylon | 2.26 | 1.26 | - | Numerical | Quasi-static | Uniaxial | 1.66667e-05 | - | - | 4.72 | - | - | - | - | - | - | -
Lei et al. | Novel conformal sandwich lattice structures: Design concept, fabrication and mechanical properties | doi.org/10.1016/j.tws.2024.111806 | Primitive | Beam | TPMS | No | 0.05 | Polyamide 12 | Nylon | 2.26 | 1.26 | - | Numerical | Quasi-static | Uniaxial | 1.66667e-05 | - | - | 2.05 | - | - | - | - | - | - | -
Lei et al. | Novel conformal sandwich lattice structures: Design concept, fabrication and mechanical properties | doi.org/10.1016/j.tws.2024.111806 | Primitive | Beam | TPMS | No | 0.1 | Polyamide 12 | Nylon | 2.26 | 1.26 | - | Numerical | Quasi-static | Uniaxial | 1.66667e-05 | - | - | 2.68 | - | - | - | - | - | - | -
Lei et al. | Novel conformal sandwich lattice structures: Design concept, fabrication and mechanical properties | doi.org/10.1016/j.tws.2024.111806 | Primitive | Beam | TPMS | No | 0.15 | Polyamide 12 | Nylon | 2.26 | 1.26 | - | Numerical | Quasi-static | Uniaxial | 1.66667e-05 | - | - | 3.03 | - | - | - | - | - | - | -
Lei et al. | Novel conformal sandwich lattice structures: Design concept, fabrication and mechanical properties | doi.org/10.1016/j.tws.2024.111806 | Primitive | Beam | TPMS | No | 0.2 | Polyamide 12 | Nylon | 2.26 | 1.26 | - | Numerical | Quasi-static | Uniaxial | 1.66667e-05 | - | - | 3.3 | - | - | - | - | - | - | -
Lei et al. | Novel conformal sandwich lattice structures: Design concept, fabrication and mechanical properties | doi.org/10.1016/j.tws.2024.111806 | Primitive | Beam | TPMS | No | 0.25 | Polyamide 12 | Nylon | 2.26 | 1.26 | - | Numerical | Quasi-static | Uniaxial | 1.66667e-05 | - | - | 6.61 | - | - | - | - | - | - | -
Lei et al. | Novel conformal sandwich lattice structures: Design concept, fabrication and mechanical properties | doi.org/10.1016/j.tws.2024.111806 | Primitive | Beam | TPMS | No | 0.3 | Polyamide 12 | Nylon | 2.26 | 1.26 | - | Numerical | Quasi-static | Uniaxial | 1.66667e-05 | - | - | 3.92 | - | - | - | - | - | - | -
Wang et al. | Bio-inspired vertex modified lattice with enhanced mechanical properties | doi.org/10.1016/j.ijmecsci.2022.108081 | BCC | Beam | Truss | No | 0.176 | 316L | Stainless | 210 | 7.85 | SLM | Experimental | Quasi-static | Uniaxial | 3.3333e-05 | - | - | 6.28 | - | - | - | - | - | - | -
Wang et al. | Bio-inspired vertex modified lattice with enhanced mechanical properties | doi.org/10.1016/j.ijmecsci.2022.108081 | Octet | Beam | Truss | No | 0.295 | 316L | Stainless | 210 | 7.85 | SLM | Experimental | Quasi-static | Uniaxial | 3.3333e-05 | - | - | 7.82 | - | - | - | - | - | - | -
Wang et al. | Bio-inspired vertex modified lattice with enhanced mechanical properties | doi.org/10.1016/j.ijmecsci.2022.108081 | FCC | Beam | Truss | No | 0.224 | 316L | Stainless | 210 | 7.85 | SLM | Experimental | Quasi-static | Uniaxial | 3.3333e-05 | - | - | 4.81 | - | - | - | - | - | - | -
Wang et al. | Bio-inspired vertex modified lattice with enhanced mechanical properties | doi.org/10.1016/j.ijmecsci.2022.108081 | VM-BCC | Beam | Bioinspired | No | 0.179 | 316L | Stainless | 210 | 7.85 | SLM | Experimental | Quasi-static | Uniaxial | 3.3333e-05 | - | - | 9.85 | - | - | - | - | - | - | -
Cho et al. | Enhancement of Energy Absorption Capability of 3D Printed Ti-6Al-4V BCC Lattice Structures by Adding Auxiliary Struts | doi.org/10.3390/ma18040732 | BCC | Beam | Truss | No | - | Ti-6Al-4V | Titanium | - | - | SLM | Experimental | Quasi-static | Uniaxial | 0.012 | 5.4 | - | 1.35 | - | - | - | 0.114 | - | - | -
Cho et al. | Enhancement of Energy Absorption Capability of 3D Printed Ti-6Al-4V BCC Lattice Structures by Adding Auxiliary Struts | doi.org/10.3390/ma18040732 | BCC+rect | Beam | Truss | No | - | Ti-6Al-4V | Titanium | - | - | SLM | Experimental | Quasi-static | Uniaxial | 0.012 | 11.3 | - | 1.73 | - | - | - | 0.227 | - | - | -
Cho et al. | Enhancement of Energy Absorption Capability of 3D Printed Ti-6Al-4V BCC Lattice Structures by Adding Auxiliary Struts | doi.org/10.3390/ma18040732 | BCC+cross | Beam | Truss | No | - | Ti-6Al-4V | Titanium | - | - | SLM | Experimental | Quasi-static | Uniaxial | 0.012 | 14.2 | - | 2 | - | - | - | 0.286 | - | - | -
Cho et al. | Enhancement of Energy Absorption Capability of 3D Printed Ti-6Al-4V BCC Lattice Structures by Adding Auxiliary Struts | doi.org/10.3390/ma18040732 | BCCz | Beam | Truss | No | - | Ti-6Al-4V | Titanium | - | - | SLM | Experimental | Quasi-static | Uniaxial | 0.012 | 9.76 | - | 1.84 | - | - | - | 0.196 | - | - | -
Cho et al. | Enhancement of Energy Absorption Capability of 3D Printed Ti-6Al-4V BCC Lattice Structures by Adding Auxiliary Struts | doi.org/10.3390/ma18040732 | BCCz+rect | Beam | Truss | No | - | Ti-6Al-4V | Titanium | - | - | SLM | Experimental | Quasi-static | Uniaxial | 0.012 | 16.3 | - | 2.12 | - | - | - | 0.357 | - | - | -
Cho et al. | Enhancement of Energy Absorption Capability of 3D Printed Ti-6Al-4V BCC Lattice Structures by Adding Auxiliary Struts | doi.org/10.3390/ma18040732 | BCCz+cross | Beam | Truss | No | - | Ti-6Al-4V | Titanium | - | - | SLM | Experimental | Quasi-static | Uniaxial | 0.012 | 22.5 | - | 2.68 | - | - | - | 0.468 | - | - | -
Zhang et al. | Enhancing specific energy absorption of additively manufactured titanium lattice structures through simultaneous manipulation of architecture and constituent material | doi.org/10.1016/j.addma.2022.102887 | Gyroid | Beam | TPMS | No | 0.3552 | CP-Ti | Titanium | - | - | SLM | Experimental | Quasi-static | Uniaxial | 0.002 | - | - | 17.5 | - | - | - | - | - | - | -
Zhang et al. | Enhancing specific energy absorption of additively manufactured titanium lattice structures through simultaneous manipulation of architecture and constituent material | doi.org/10.1016/j.addma.2022.102887 | Gyroid I2O-1 | Beam | TPMS | No | 0.3681 | CP-Ti | Titanium | - | - | SLM | Experimental | Quasi-static | Uniaxial | 0.002 | - | - | 21.3 | - | - | - | - | - | - | -
Zhang et al. | Enhancing specific energy absorption of additively manufactured titanium lattice structures through simultaneous manipulation of architecture and constituent material | doi.org/10.1016/j.addma.2022.102887 | Gyroid O2I-1 | Beam | TPMS | No | 0.3563 | CP-Ti | Titanium | - | - | SLM | Experimental | Quasi-static | Uniaxial | 0.002 | - | - | 19.4 | - | - | - | - | - | - | -
Zhang et al. | Enhancing specific energy absorption of additively manufactured titanium lattice structures through simultaneous manipulation of architecture and constituent material | doi.org/10.1016/j.addma.2022.102887 | Gyroid I2O-2 | Beam | TPMS | No | 0.3628 | CP-Ti | Titanium | - | - | SLM | Experimental | Quasi-static | Uniaxial | 0.002 | - | - | 23.3 | - | - | - | - | - | - | -
Zhang et al. | Enhancing specific energy absorption of additively manufactured titanium lattice structures through simultaneous manipulation of architecture and constituent material | doi.org/10.1016/j.addma.2022.102887 | Gyroid O2I-2 | Beam | TPMS | No | 0.3549 | CP-Ti | Titanium | - | - | SLM | Experimental | Quasi-static | Uniaxial | 0.002 | - | - | 20.3 | - | - | - | - | - | - | -
Zhang et al. | Enhancing specific energy absorption of additively manufactured titanium lattice structures through simultaneous manipulation of architecture and constituent material | doi.org/10.1016/j.addma.2022.102887 | Gyroid | Beam | TPMS | No | 0.3645 | MgO | Magnesium | - | - | SLM | Experimental | Quasi-static | Uniaxial | 0.002 | - | - | 24.7 | - | - | - | - | - | - | -
Zhang et al. | Enhancing specific energy absorption of additively manufactured titanium lattice structures through simultaneous manipulation of architecture and constituent material | doi.org/10.1016/j.addma.2022.102887 | Gyroid I2O-1 | Beam | TPMS | No | 0.3631 | MgO | Magnesium | - | - | SLM | Experimental | Quasi-static | Uniaxial | 0.002 | - | - | 27.3 | - | - | - | - | - | - | -
Zhang et al. | Enhancing specific energy absorption of additively manufactured titanium lattice structures through simultaneous manipulation of architecture and constituent material | doi.org/10.1016/j.addma.2022.102887 | Gyroid O2I-1 | Beam | TPMS | No | 0.3598 | MgO | Magnesium | - | - | SLM | Experimental | Quasi-static | Uniaxial | 0.002 | - | - | 25 | - | - | - | - | - | - | -
Zhang et al. | Enhancing specific energy absorption of additively manufactured titanium lattice structures through simultaneous manipulation of architecture and constituent material | doi.org/10.1016/j.addma.2022.102887 | Gyroid I2O-2 | Beam | TPMS | No | 0.3658 | MgO | Magnesium | - | - | SLM | Experimental | Quasi-static | Uniaxial | 0.002 | - | - | 28.5 | - | - | - | - | - | - | -
Zhang et al. | Enhancing specific energy absorption of additively manufactured titanium lattice structures through simultaneous manipulation of architecture and constituent material | doi.org/10.1016/j.addma.2022.102887 | Gyroid O2I-2 | Beam | TPMS | No | 0.3599 | MgO | Magnesium | - | - | SLM | Experimental | Quasi-static | Uniaxial | 0.002 | - | - | 24.6 | - | - | - | - | - | - | -
Yang et al. | Laser powder bed fusion of bio-inspired rotational lattice metamaterial with advanced mechanical performance | doi.org/10.1016/j.jmrt.2025.02.125 | Octet | Beam | Truss | No | - | NiTi | Nickel-Titanium | 43.6 | 6.5 | SLM | Experimental | Quasi-static | Uniaxial | 1.66667e-05 | - | - | 3.6 | - | - | - | - | - | - | -
Yang et al. | Laser powder bed fusion of bio-inspired rotational lattice metamaterial with advanced mechanical performance | doi.org/10.1016/j.jmrt.2025.02.125 | R-Octet-15 | Beam | Bioinspired | No | - | NiTi | Nickel-Titanium | 44.6 | 6.5 | SLM | Experimental | Quasi-static | Uniaxial | 1.66667e-05 | - | - | 4.4 | - | - | - | - | - | - | -
Yang et al. | Laser powder bed fusion of bio-inspired rotational lattice metamaterial with advanced mechanical performance | doi.org/10.1016/j.jmrt.2025.02.125 | R-Octet-30 | Beam | Bioinspired | No | - | NiTi | Nickel-Titanium | 45.6 | 6.5 | SLM | Experimental | Quasi-static | Uniaxial | 1.66667e-05 | - | - | 4.6 | - | - | - | - | - | - | -
Yang et al. | Laser powder bed fusion of bio-inspired rotational lattice metamaterial with advanced mechanical performance | doi.org/10.1016/j.jmrt.2025.02.125 | R-Octet-45 | Beam | Bioinspired | No | - | NiTi | Nickel-Titanium | 46.6 | 6.5 | SLM | Experimental | Quasi-static | Uniaxial | 1.66667e-05 | - | - | 3.6 | - | - | - | - | - | - | -
Zhang et al. | Mechanical analysis of SUS316L, tool steel, Ti, and AlSi10Mg lattice structures manufactured by laser-powder bed fusion for energy absorption design | doi.org/10.1016/j.jmapro.2024.10.062 | FCCXYZ | Beam | Truss | No | 0.11 | 316L | Stainless | 188 | 7.95 | SLM | Experimental | Quasi-static | Uniaxial | 1.66667e-05 | - | 1800000 | 2.19 | - | - | - | - | - | - | -
Zhang et al. | Mechanical analysis of SUS316L, tool steel, Ti, and AlSi10Mg lattice structures manufactured by laser-powder bed fusion for energy absorption design | doi.org/10.1016/j.jmapro.2024.10.062 | FCCXYZ | Beam | Truss | No | 0.15 | 316L | Stainless | 188 | 7.95 | SLM | Experimental | Quasi-static | Uniaxial | 1.66667e-05 | - | 4000000 | 3.49 | - | - | - | - | - | - | -
Zhang et al. | Mechanical analysis of SUS316L, tool steel, Ti, and AlSi10Mg lattice structures manufactured by laser-powder bed fusion for energy absorption design | doi.org/10.1016/j.jmapro.2024.10.062 | FCCXYZ | Beam | Truss | No | 0.19 | 316L | Stainless | 188 | 7.95 | SLM | Experimental | Quasi-static | Uniaxial | 1.66667e-05 | - | 8700000 | 5.89 | - | - | - | - | - | - | -
Zhang et al. | Mechanical analysis of SUS316L, tool steel, Ti, and AlSi10Mg lattice structures manufactured by laser-powder bed fusion for energy absorption design | doi.org/10.1016/j.jmapro.2024.10.062 | FCCXYZ | Beam | Truss | No | 0.23 | 316L | Stainless | 188 | 7.95 | SLM | Experimental | Quasi-static | Uniaxial | 1.66667e-05 | - | 13900000 | 7.67 | - | - | - | - | - | - | -
Zhang et al. | Mechanical analysis of SUS316L, tool steel, Ti, and AlSi10Mg lattice structures manufactured by laser-powder bed fusion for energy absorption design | doi.org/10.1016/j.jmapro.2024.10.062 | FCCXYZ | Beam | Truss | No | 0.27 | 316L | Stainless | 188 | 7.95 | SLM | Experimental | Quasi-static | Uniaxial | 1.66667e-05 | - | 20600000 | 9.73 | - | - | - | - | - | - | -
Zhang et al. | Mechanical analysis of SUS316L, tool steel, Ti, and AlSi10Mg lattice structures manufactured by laser-powder bed fusion for energy absorption design | doi.org/10.1016/j.jmapro.2024.10.062 | FCCXYZ | Beam | Truss | No | 0.32 | 316L | Stainless | 188 | 7.95 | SLM | Experimental | Quasi-static | Uniaxial | 1.66667e-05 | - | 31300000 | 12.4 | - | - | - | - | - | - | -
Zhang et al. | Mechanical analysis of SUS316L, tool steel, Ti, and AlSi10Mg lattice structures manufactured by laser-powder bed fusion for energy absorption design | doi.org/10.1016/j.jmapro.2024.10.062 | FCCXYZ | Beam | Truss | No | 0.36 | 316L | Stainless | 188 | 7.95 | SLM | Experimental | Quasi-static | Uniaxial | 1.66667e-05 | - | 40100000 | 14.18 | - | - | - | - | - | - | -
Zhang et al. | Mechanical analysis of SUS316L, tool steel, Ti, and AlSi10Mg lattice structures manufactured by laser-powder bed fusion for energy absorption design | doi.org/10.1016/j.jmapro.2024.10.062 | FCCXYZ | Beam | Truss | No | 0.11 | Steel 1.2709 | Steel | 181 | 8 | SLM | Experimental | Quasi-static | Uniaxial | 1.66667e-05 | - | 7400000 | 8.49 | - | - | - | - | - | - | -
Zhang et al. | Mechanical analysis of SUS316L, tool steel, Ti, and AlSi10Mg lattice structures manufactured by laser-powder bed fusion for energy absorption design | doi.org/10.1016/j.jmapro.2024.10.062 | FCCXYZ | Beam | Truss | No | 0.15 | Steel 1.2709 | Steel | 181 | 8 | SLM | Experimental | Quasi-static | Uniaxial | 1.66667e-05 | - | 14800000 | 12.47 | - | - | - | - | - | - | -
Zhang et al. | Mechanical analysis of SUS316L, tool steel, Ti, and AlSi10Mg lattice structures manufactured by laser-powder bed fusion for energy absorption design | doi.org/10.1016/j.jmapro.2024.10.062 | FCCXYZ | Beam | Truss | No | 0.19 | Steel 1.2709 | Steel | 181 | 8 | SLM | Experimental | Quasi-static | Uniaxial | 1.66667e-05 | - | 23700000 | 15.62 | - | - | - | - | - | - | -
Zhang et al. | Mechanical analysis of SUS316L, tool steel, Ti, and AlSi10Mg lattice structures manufactured by laser-powder bed fusion for energy absorption design | doi.org/10.1016/j.jmapro.2024.10.062 | FCCXYZ | Beam | Truss | No | 0.23 | Steel 1.2709 | Steel | 181 | 8 | SLM | Experimental | Quasi-static | Uniaxial | 1.66667e-05 | - | 33200000 | 18.08 | - | - | - | - | - | - | -
Zhang et al. | Mechanical analysis of SUS316L, tool steel, Ti, and AlSi10Mg lattice structures manufactured by laser-powder bed fusion for energy absorption design | doi.org/10.1016/j.jmapro.2024.10.062 | FCCXYZ | Beam | Truss | No | 0.27 | Steel 1.2709 | Steel | 181 | 8 | SLM | Experimental | Quasi-static | Uniaxial | 1.66667e-05 | - | 45500000 | 21.1 | - | - | - | - | - | - | -
Zhang et al. | Mechanical analysis of SUS316L, tool steel, Ti, and AlSi10Mg lattice structures manufactured by laser-powder bed fusion for energy absorption design | doi.org/10.1016/j.jmapro.2024.10.062 | FCCXYZ | Beam | Truss | No | 0.32 | Steel 1.2709 | Steel | 181 | 8 | SLM | Experimental | Quasi-static | Uniaxial | 1.66667e-05 | - | 61200000 | 23.97 | - | - | - | - | - | - | -
Zhang et al. | Mechanical analysis of SUS316L, tool steel, Ti, and AlSi10Mg lattice structures manufactured by laser-powder bed fusion for energy absorption design | doi.org/10.1016/j.jmapro.2024.10.062 | FCCXYZ | Beam | Truss | No | 0.11 | Ti-Gr | Titanium | 111 | 4.43 | SLM | Experimental | Quasi-static | Uniaxial | 1.66667e-05 | - | 5300000 | 10.89 | - | - | - | - | - | - | -
Zhang et al. | Mechanical analysis of SUS316L, tool steel, Ti, and AlSi10Mg lattice structures manufactured by laser-powder bed fusion for energy absorption design | doi.org/10.1016/j.jmapro.2024.10.062 | FCCXYZ | Beam | Truss | No | 0.15 | Ti-Gr | Titanium | 111 | 4.43 | SLM | Experimental | Quasi-static | Uniaxial | 1.66667e-05 | - | 8100000 | 12.28 | - | - | - | - | - | - | -
Zhang et al. | Mechanical analysis of SUS316L, tool steel, Ti, and AlSi10Mg lattice structures manufactured by laser-powder bed fusion for energy absorption design | doi.org/10.1016/j.jmapro.2024.10.062 | FCCXYZ | Beam | Truss | No | 0.19 | Ti-Gr | Titanium | 111 | 4.43 | SLM | Experimental | Quasi-static | Uniaxial | 1.66667e-05 | - | 11900000 | 14.23 | - | - | - | - | - | - | -
Zhang et al. | Mechanical analysis of SUS316L, tool steel, Ti, and AlSi10Mg lattice structures manufactured by laser-powder bed fusion for energy absorption design | doi.org/10.1016/j.jmapro.2024.10.062 | FCCXYZ | Beam | Truss | No | 0.23 | Ti-Gr | Titanium | 111 | 4.43 | SLM | Experimental | Quasi-static | Uniaxial | 1.66667e-05 | - | 16700000 | 26.37 | - | - | - | - | - | - | -
Zhang et al. | Mechanical analysis of SUS316L, tool steel, Ti, and AlSi10Mg lattice structures manufactured by laser-powder bed fusion for energy absorption design | doi.org/10.1016/j.jmapro.2024.10.062 | FCCXYZ | Beam | Truss | No | 0.27 | Ti-Gr | Titanium | 111 | 4.43 | SLM | Experimental | Quasi-static | Uniaxial | 1.66667e-05 | - | 23800000 | 19.89 | - | - | - | - | - | - | -
Zhang et al. | Mechanical analysis of SUS316L, tool steel, Ti, and AlSi10Mg lattice structures manufactured by laser-powder bed fusion for energy absorption design | doi.org/10.1016/j.jmapro.2024.10.062 | FCCXYZ | Beam | Truss | No | 0.32 | Ti-Gr | Titanium | 111 | 4.43 | SLM | Experimental | Quasi-static | Uniaxial | 1.66667e-05 | - | 33100000 | 23.42 | - | - | - | - | - | - | -
Zhang et al. | Mechanical analysis of SUS316L, tool steel, Ti, and AlSi10Mg lattice structures manufactured by laser-powder bed fusion for energy absorption design | doi.org/10.1016/j.jmapro.2024.10.062 | FCCXYZ | Beam | Truss | No | 0.36 | Ti-Gr | Titanium | 111 | 4.43 | SLM | Experimental | Quasi-static | Uniaxial | 1.66667e-05 | - | 47500000 | 29.84 | - | - | - | - | - | - | -
Zhang et al. | Mechanical analysis of SUS316L, tool steel, Ti, and AlSi10Mg lattice structures manufactured by laser-powder bed fusion for energy absorption design | doi.org/10.1016/j.jmapro.2024.10.062 | FCCXYZ | Beam | Truss | No | 0.11 | AlSi10Mg | Aluminium | 75 | 2.67 | SLM | Experimental | Quasi-static | Uniaxial | 1.66667e-05 | - | 1080000 | 0.945 | - | - | - | - | - | - | -
Zhang et al. | Mechanical analysis of SUS316L, tool steel, Ti, and AlSi10Mg lattice structures manufactured by laser-powder bed fusion for energy absorption design | doi.org/10.1016/j.jmapro.2024.10.062 | FCCXYZ | Beam | Truss | No | 0.15 | AlSi10Mg | Aluminium | 75 | 2.67 | SLM | Experimental | Quasi-static | Uniaxial | 1.66667e-05 | - | 2680000 | 4.72 | - | - | - | - | - | - | -
Zhang et al. | Mechanical analysis of SUS316L, tool steel, Ti, and AlSi10Mg lattice structures manufactured by laser-powder bed fusion for energy absorption design | doi.org/10.1016/j.jmapro.2024.10.062 | FCCXYZ | Beam | Truss | No | 0.19 | AlSi10Mg | Aluminium | 75 | 2.67 | SLM | Experimental | Quasi-static | Uniaxial | 1.66667e-05 | - | 6500000 | 12.72 | - | - | - | - | - | - | -
Zhang et al. | Mechanical analysis of SUS316L, tool steel, Ti, and AlSi10Mg lattice structures manufactured by laser-powder bed fusion for energy absorption design | doi.org/10.1016/j.jmapro.2024.10.062 | FCCXYZ | Beam | Truss | No | 0.23 | AlSi10Mg | Aluminium | 75 | 2.67 | SLM | Experimental | Quasi-static | Uniaxial | 1.66667e-05 | - | 9600000 | 15.62 | - | - | - | - | - | - | -
Zhang et al. | Mechanical analysis of SUS316L, tool steel, Ti, and AlSi10Mg lattice structures manufactured by laser-powder bed fusion for energy absorption design | doi.org/10.1016/j.jmapro.2024.10.062 | FCCXYZ | Beam | Truss | No | 0.27 | AlSi10Mg | Aluminium | 75 | 2.67 | SLM | Experimental | Quasi-static | Uniaxial | 1.66667e-05 | - | 14200000 | 19.7 | - | - | - | - | - | - | -
Zhang et al. | Mechanical analysis of SUS316L, tool steel, Ti, and AlSi10Mg lattice structures manufactured by laser-powder bed fusion for energy absorption design | doi.org/10.1016/j.jmapro.2024.10.062 | FCCXYZ | Beam | Truss | No | 0.32 | AlSi10Mg | Aluminium | 75 | 2.67 | SLM | Experimental | Quasi-static | Uniaxial | 1.66667e-05 | - | 19600000 | 22.85 | - | - | - | - | - | - | -
Zhang et al. | Mechanical analysis of SUS316L, tool steel, Ti, and AlSi10Mg lattice structures manufactured by laser-powder bed fusion for energy absorption design | doi.org/10.1016/j.jmapro.2024.10.062 | FCCXYZ | Beam | Truss | No | 0.36 | AlSi10Mg | Aluminium | 75 | 2.67 | SLM | Experimental | Quasi-static | Uniaxial | 1.66667e-05 | - | 24700000 | 25.68 | - | - | - | - | - | - | -
Waqar et al. | Superior strength and energy absorption capability of LPBF metallic functionally graded lattice structures | doi.org/10.1016/j.tws.2024.112471 | Octet | Beam | Truss | No | - | Ti-6Al-4V | Titanium | 110 | 4.5 | SLM | Experimental | Quasi-static | Uniaxial | - | - | - | 21.26 | - | - | - | - | - | - | -
Waqar et al. | Superior strength and energy absorption capability of LPBF metallic functionally graded lattice structures | doi.org/10.1016/j.tws.2024.112471 | Octet (UG1) | Graded Beam | Truss | No | - | Ti-6Al-4V | Titanium | 110 | 4.5 | SLM | Experimental | Quasi-static | Uniaxial | - | - | - | 27.9 | - | - | - | - | - | - | -
Waqar et al. | Superior strength and energy absorption capability of LPBF metallic functionally graded lattice structures | doi.org/10.1016/j.tws.2024.112471 | Octet (UG2) | Graded Beam | Truss | No | - | Ti-6Al-4V | Titanium | 110 | 4.5 | SLM | Experimental | Quasi-static | Uniaxial | - | - | - | 28.9 | - | - | - | - | - | - | -
Waqar et al. | Superior strength and energy absorption capability of LPBF metallic functionally graded lattice structures | doi.org/10.1016/j.tws.2024.112471 | Octet (UG3) | Graded Beam | Truss | No | - | Ti-6Al-4V | Titanium | 110 | 4.5 | SLM | Experimental | Quasi-static | Uniaxial | - | - | - | 38.8 | - | - | - | - | - | - | -
Waqar et al. | Superior strength and energy absorption capability of LPBF metallic functionally graded lattice structures | doi.org/10.1016/j.tws.2024.112471 | Octet (BGH1) | Graded Beam | Truss | No | - | Ti-6Al-4V | Titanium | 110 | 4.5 | SLM | Experimental | Quasi-static | Uniaxial | - | - | - | 13.6 | - | - | - | - | - | - | -
Waqar et al. | Superior strength and energy absorption capability of LPBF metallic functionally graded lattice structures | doi.org/10.1016/j.tws.2024.112471 | Octet (BGH2) | Graded Beam | Truss | No | - | Ti-6Al-4V | Titanium | 110 | 4.5 | SLM | Experimental | Quasi-static | Uniaxial | - | - | - | 10.7 | - | - | - | - | - | - | -
Waqar et al. | Superior strength and energy absorption capability of LPBF metallic functionally graded lattice structures | doi.org/10.1016/j.tws.2024.112471 | Octet (BGH3) | Graded Beam | Truss | No | - | Ti-6Al-4V | Titanium | 110 | 4.5 | SLM | Experimental | Quasi-static | Uniaxial | - | - | - | 9.5 | - | - | - | - | - | - | -
Waqar et al. | Superior strength and energy absorption capability of LPBF metallic functionally graded lattice structures | doi.org/10.1016/j.tws.2024.112471 | Octet (BGV1) | Graded Beam | Truss | No | - | Ti-6Al-4V | Titanium | 110 | 4.5 | SLM | Experimental | Quasi-static | Uniaxial | - | - | - | 27.3 | - | - | - | - | - | - | -
Waqar et al. | Superior strength and energy absorption capability of LPBF metallic functionally graded lattice structures | doi.org/10.1016/j.tws.2024.112471 | Octet (BGV2) | Graded Beam | Truss | No | - | Ti-6Al-4V | Titanium | 110 | 4.5 | SLM | Experimental | Quasi-static | Uniaxial | - | - | - | 33.2 | - | - | - | - | - | - | -
Waqar et al. | Superior strength and energy absorption capability of LPBF metallic functionally graded lattice structures | doi.org/10.1016/j.tws.2024.112471 | Octet (BGV3) | Graded Beam | Truss | No | - | Ti-6Al-4V | Titanium | 110 | 4.5 | SLM | Experimental | Quasi-static | Uniaxial | - | - | - | 42.2 | - | - | - | - | - | - | -
Yang et al. | Comparative study on the process, anisotropy, and mechanical performance of laser powder bed fusion fabricated truss-lattice structures with different unit cell designs | doi.org/10.1016/j.cirpj.2024.06.009 | FCC | Beam | Truss | No | 0.15 | 316L | Stainless | - | - | SLM | Experimental | Quasi-static | Uniaxial | 3.3333e-05 | - | - | 31.9 | - | - | - | - | - | - | -
Yang et al. | Comparative study on the process, anisotropy, and mechanical performance of laser powder bed fusion fabricated truss-lattice structures with different unit cell designs | doi.org/10.1016/j.cirpj.2024.06.009 | Octet | Beam | Truss | No | 0.15 | 316L | Stainless | - | - | SLM | Experimental | Quasi-static | Uniaxial | 3.3333e-05 | - | - | 18.1 | - | - | - | - | - | - | -
Yang et al. | Comparative study on the process, anisotropy, and mechanical performance of laser powder bed fusion fabricated truss-lattice structures with different unit cell designs | doi.org/10.1016/j.cirpj.2024.06.009 | Kelvin | Beam | Truss | No | 0.15 | 316L | Stainless | - | - | SLM | Experimental | Quasi-static | Uniaxial | 3.3333e-05 | - | - | 25.3 | - | - | - | - | - | - | -
He et al. | Lattice structure design method aimed at energy absorption performance based on bionic design | doi.org/10.3390/machines10100965 | Vertex Cubic | Beam | Bioinspired | No | 0.3 | PLA | PLA | 1.764 | 1.26 | FDM | Experimental | Quasi-static | Uniaxial | 3.3333e-05 | 7.438 | - | 2.46 | - | - | - | - | - | - | -
He et al. | Lattice structure design method aimed at energy absorption performance based on bionic design | doi.org/10.3390/machines10100965 | Bio-45 | Beam | Bioinspired | No | 0.3 | PLA | PLA | 1.764 | 1.26 | FDM | Experimental | Quasi-static | Uniaxial | 3.3333e-05 | 12.305 | - | 4.069 | - | - | - | - | - | - | -
He et al. | Lattice structure design method aimed at energy absorption performance based on bionic design | doi.org/10.3390/machines10100965 | Bio-60 | Beam | Bioinspired | No | 0.3 | PLA | PLA | 1.764 | 1.26 | FDM | Experimental | Quasi-static | Uniaxial | 3.3333e-05 | 10.567 | - | 3.945 | - | - | - | - | - | - | -
He et al. | Lattice structure design method aimed at energy absorption performance based on bionic design | doi.org/10.3390/machines10100965 | Bio-75 | Beam | Bioinspired | No | 0.3 | PLA | PLA | 1.764 | 1.26 | FDM | Experimental | Quasi-static | Uniaxial | 3.3333e-05 | 6.254 | - | 2.067 | - | - | - | - | - | - | -
He et al. | Lattice structure design method aimed at energy absorption performance based on bionic design | doi.org/10.3390/machines10100965 | Bio-90 | Beam | Bioinspired | No | 0.3 | PLA | PLA | 1.764 | 1.26 | FDM | Experimental | Quasi-static | Uniaxial | 3.3333e-05 | 14.374 | - | 5.475 | - | - | - | - | - | - | -
He et al. | Lattice structure design method aimed at energy absorption performance based on bionic design | doi.org/10.3390/machines10100965 | Bio-90 | Beam | Bioinspired | No | 0.23 | PLA | PLA | 2.764 | 1.26 | FDM | Experimental | Impact | Uniaxial | 30 | - | - | 3.09 | - | - | - | - | - | - | -
He et al. | Lattice structure design method aimed at energy absorption performance based on bionic design | doi.org/10.3390/machines10100965 | Bio-90 | Beam | Bioinspired | No | 0.23 | PA2200 | Nylon | 1.14 | 0.956 | - | Numerical | Impact | Uniaxial | 30 | - | - | 23.14 | - | - | - | - | - | - | -
He et al. | Lattice structure design method aimed at energy absorption performance based on bionic design | doi.org/10.3390/machines10100965 | Bio-90 | Beam | Bioinspired | No | 0.23 | AlSi10Mg | Aluminium | 25.804 | 2.7 | - | Numerical | Impact | Uniaxial | 30 | - | - | 45.12 | - | - | - | - | - | - | -
He et al. | Lattice structure design method aimed at energy absorption performance based on bionic design | doi.org/10.3390/machines10100965 | Bio-90 | Beam | Bioinspired | No | 0.23 | 20 Steel | Steel | 213 | 7.8 | - | Numerical | Impact | Uniaxial | 30 | - | - | 2.31 | - | - | - | - | - | - | -
Hu et al. | Tensile Mechanical behaviors of re-entrant and Kelvin Cell Lattice structures | doi.org/10.1007/s11837-023-06193-8 | Re-entrant | Beam | Truss | No | 0.15 | 1092A-TPU | TPU | - | - | SLS | Experimental | Quasi-static | Uniaxial | 3.3333e-05 | 7.771 | - | 0.111 | - | - | - | - | - | - | -
Hu et al. | Tensile Mechanical behaviors of re-entrant and Kelvin Cell Lattice structures | doi.org/10.1007/s11837-023-06193-8 | Kelvin | Beam | Truss | No | 0.15 | 1092A-TPU | TPU | - | - | SLS | Experimental | Quasi-static | Uniaxial | 3.3333e-05 | 2.595 | - | 0.0674 | - | - | - | - | - | - | -
Bieler et al. | Energy absorption of sustainable lattice structures under impact loading | doi.org/10.1016/j.euromechsol.2025.105734 | OCTET | Beam | Truss | No | 0.2 | TPU | Resin | 8 | - | - | Numerical | Impact | Uniaxial | 15 | 5.75 | - | 9.73 | - | - | - | - | - | - | -
Bieler et al. | Energy absorption of sustainable lattice structures under impact loading | doi.org/10.1016/j.euromechsol.2025.105734 | OCTET | Beam | Truss | No | 0.3 | TPU | Resin | 8 | - | - | Numerical | Impact | Uniaxial | 15 | 6.5 | - | 7.37 | - | - | - | - | - | - | -
Bieler et al. | Energy absorption of sustainable lattice structures under impact loading | doi.org/10.1016/j.euromechsol.2025.105734 | OCTET | Beam | Truss | No | 0.4 | TPU | Resin | 8 | - | - | Numerical | Impact | Uniaxial | 15 | 7 | - | 5.96 | - | - | - | - | - | - | -
Bieler et al. | Energy absorption of sustainable lattice structures under impact loading | doi.org/10.1016/j.euromechsol.2025.105734 | BFCC | Beam | Truss | No | 0.2 | TPU | Resin | 8 | - | - | Numerical | Impact | Uniaxial | 15 | 6.1 | - | 10.27 | - | - | - | - | - | - | -
Bieler et al. | Energy absorption of sustainable lattice structures under impact loading | doi.org/10.1016/j.euromechsol.2025.105734 | BFCC | Beam | Truss | No | 0.3 | TPU | Resin | 8 | - | - | Numerical | Impact | Uniaxial | 15 | 6.34 | - | 7.18 | - | - | - | - | - | - | -
Bieler et al. | Energy absorption of sustainable lattice structures under impact loading | doi.org/10.1016/j.euromechsol.2025.105734 | BFCC | Beam | Truss | No | 0.4 | TPU | Resin | 8 | - | - | Numerical | Impact | Uniaxial | 15 | 6.86 | - | 5.79 | - | - | - | - | - | - | -
Bieler et al. | Energy absorption of sustainable lattice structures under impact loading | doi.org/10.1016/j.euromechsol.2025.105734 | Diamond | Beam | Truss | No | 0.2 | TPU | Resin | 8 | - | - | Numerical | Impact | Uniaxial | 15 | 4.31 | - | 7.28 | - | - | - | - | - | - | -
Bieler et al. | Energy absorption of sustainable lattice structures under impact loading | doi.org/10.1016/j.euromechsol.2025.105734 | Diamond | Beam | Truss | No | 0.3 | TPU | Resin | 8 | - | - | Numerical | Impact | Uniaxial | 15 | 5.96 | - | 6.73 | - | - | - | - | - | - | -
Bieler et al. | Energy absorption of sustainable lattice structures under impact loading | doi.org/10.1016/j.euromechsol.2025.105734 | Diamond | Beam | Truss | No | 0.4 | TPU | Resin | 8 | - | - | Numerical | Impact | Uniaxial | 15 | 7.12 | - | 6 | - | - | - | - | - | - | -
Bieler et al. | Energy absorption of sustainable lattice structures under impact loading | doi.org/10.1016/j.euromechsol.2025.105734 | Truncated Rhombic | Beam | Truss | No | 0.2 | TPU | Resin | 8 | - | - | Numerical | Impact | Uniaxial | 15 | 5.87 | - | 10.03 | - | - | - | - | - | - | -
Bieler et al. | Energy absorption of sustainable lattice structures under impact loading | doi.org/10.1016/j.euromechsol.2025.105734 | Truncated Rhombic | Beam | Truss | No | 0.3 | TPU | Resin | 8 | - | - | Numerical | Impact | Uniaxial | 15 | 7.26 | - | 8.18 | - | - | - | - | - | - | -
Bieler et al. | Energy absorption of sustainable lattice structures under impact loading | doi.org/10.1016/j.euromechsol.2025.105734 | Truncated Rhombic | Beam | Truss | No | 0.4 | TPU | Resin | 8 | - | - | Numerical | Impact | Uniaxial | 15 | 7.21 | - | 6.13 | - | - | - | - | - | - | -
Bieler et al. | Energy absorption of sustainable lattice structures under impact loading | doi.org/10.1016/j.euromechsol.2025.105734 | Rhombic dodecahedron | Beam | Truss | No | 0.2 | TPU | Resin | 8 | - | - | Numerical | Impact | Uniaxial | 15 | 6.05 | - | 10.2 | - | - | - | - | - | - | -
Bieler et al. | Energy absorption of sustainable lattice structures under impact loading | doi.org/10.1016/j.euromechsol.2025.105734 | Rhombic dodecahedron | Beam | Truss | No | 0.3 | TPU | Resin | 8 | - | - | Numerical | Impact | Uniaxial | 15 | 7.28 | - | 8.25 | - | - | - | - | - | - | -
Bieler et al. | Energy absorption of sustainable lattice structures under impact loading | doi.org/10.1016/j.euromechsol.2025.105734 | Rhombic dodecahedron | Beam | Truss | No | 0.4 | TPU | Resin | 8 | - | - | Numerical | Impact | Uniaxial | 15 | 7.19 | - | 6.06 | - | - | - | - | - | - | -
Andrew et al. | Energy absorption characteristics of additively manufactured sea sponge-inspired lattice structures under low-velocity impact loading | doi.org/10.1016/j.dt.2025.04.008 | Sea Sponge | Beam | Bioinspired | No | 0.2 | [6 empty] | Quasi-static | Uniaxial |  | - | - | 0.72 | - | - | - | - | - | - | -
Andrew et al. | Energy absorption characteristics of additively manufactured sea sponge-inspired lattice structures under low-velocity impact loading | doi.org/10.1016/j.dt.2025.04.009 | Sea Sponge | Beam | Bioinspired | No | 0.25 | [6 empty] | Quasi-static | Uniaxial |  | - | - | 2.74 | - | - | - | - | - | - | -
Andrew et al. | Energy absorption characteristics of additively manufactured sea sponge-inspired lattice structures under low-velocity impact loading | doi.org/10.1016/j.dt.2025.04.010 | Sea Sponge | Beam | Bioinspired | No | 0.3 | [6 empty] | Quasi-static | Uniaxial |  | - | - | 2.69 | - | - | - | - | - | - | -
Jin et al. | Failure and energy absorption characteristics of four lattice structures under dynamic loading | doi.org/10.1016/j.matdes.2019.107655 | DFCC | Beam | Truss | No | 0.049 | Ti-6Al-4V | Titanium | 110 | 4.5 | SLM | Numerical | Impact | Uniaxial | 1000/s | - | - | 3.2 | - | - | - | - | - | - | -
Jin et al. | Failure and energy absorption characteristics of four lattice structures under dynamic loading | doi.org/10.1016/j.matdes.2019.107656 | DHEX | Beam | Truss | No | 0.027 | Ti-6Al-4V | Titanium | 110 | 4.5 | SLM | Numerical | Impact | Uniaxial | 1000/s | - | - | 5.9 | - | - | - | - | - | - | -
Jin et al. | Failure and energy absorption characteristics of four lattice structures under dynamic loading | doi.org/10.1016/j.matdes.2019.107657 | FCC | Beam | Truss | No | 0.262 | Ti-6Al-4V | Titanium | 110 | 4.5 | SLM | Numerical | Impact | Uniaxial | 1000/s | - | - | 5 | - | - | - | - | - | - | -
Jin et al. | Failure and energy absorption characteristics of four lattice structures under dynamic loading | doi.org/10.1016/j.matdes.2019.107658 | BCC | Beam | Truss | No | 0.119 | Ti-6Al-4V | Titanium | 110 | 4.5 | SLM | Numerical | Impact | Uniaxial | 1000/s | - | - | 11 | - | - | - | - | - | - | -
Wang et al. | Compression and Deformation Behaviors of Hierarchical Circular-Cell Lattice Structure with Enhanced Mechanical Properties and Energy Absorption Capacity | doi.org/10.3390/aerospace9120786 | BCC | Beam | Truss | No | 0.035 | Resin | Resin | 1.649 | 1.232 | SLA | Experimental | Quasi-static | Uniaxial | 1.5278e-05 | - | - | 0.7462 | - | - | - | - | - | 1.6341 | -
Wang et al. | Compression and Deformation Behaviors of Hierarchical Circular-Cell Lattice Structure with Enhanced Mechanical Properties and Energy Absorption Capacity | doi.org/10.3390/aerospace9120786 | CirC | Beam | Truss | No | 0.035 | Resin | Resin | 1.649 | 1.232 | SLA | Experimental | Quasi-static | Uniaxial | 1.5278e-05 | - | - | 1.2093 | - | - | - | - | - | 1.1511 | -
Wang et al. | Compression and Deformation Behaviors of Hierarchical Circular-Cell Lattice Structure with Enhanced Mechanical Properties and Energy Absorption Capacity | doi.org/10.3390/aerospace9120786 | HCirC | Beam | Truss | No | 0.06 | Resin | Resin | 1.649 | 1.232 | SLA | Experimental | Quasi-static | Uniaxial | 1.5278e-05 | - | - | 1.8237 | - | - | - | - | - | 1.7843 | -
Wang et al. | Compression and Deformation Behaviors of Hierarchical Circular-Cell Lattice Structure with Enhanced Mechanical Properties and Energy Absorption Capacity | doi.org/10.3390/aerospace9120786 | BCC | Beam | Truss | No | 0.053 | Resin | Resin | 1.649 | 1.232 | SLA | Experimental | Quasi-static | Uniaxial | 1.5278e-05 | - | - | 0.9719 | - | - | - | - | - | 1.8284 | -
Wang et al. | Compression and Deformation Behaviors of Hierarchical Circular-Cell Lattice Structure with Enhanced Mechanical Properties and Energy Absorption Capacity | doi.org/10.3390/aerospace9120786 | CirC | Beam | Truss | No | 0.049 | Resin | Resin | 1.649 | 1.232 | SLA | Experimental | Quasi-static | Uniaxial | 1.5278e-05 | - | - | 2.0497 | - | - | - | - | - | 1.2087 | -
Wang et al. | Compression and Deformation Behaviors of Hierarchical Circular-Cell Lattice Structure with Enhanced Mechanical Properties and Energy Absorption Capacity | doi.org/10.3390/aerospace9120786 | HCirC | Beam | Truss | No | 0.093 | Resin | Resin | 1.649 | 1.232 | SLA | Experimental | Quasi-static | Uniaxial | 1.5278e-05 | - | - | 2.8788 | - | - | - | - | - | 1.6051 | -
Cui et al. | Response of hybrid plate-rod lattices to static and dynamic compression–An experimental study | doi.org/10.1016/j.ijimpeng.2025.105321 | Octet-plate | Beam | Plate | No | 0.22 | 17–4 PH stainless steel | Stainless | 38 | - | SLM | Experimental | Quasi-static | Uniaxial | 0.024 | - | - | 8.93 | - | - | - | - | - | - | -
Cui et al. | Response of hybrid plate-rod lattices to static and dynamic compression–An experimental study | doi.org/10.1016/j.ijimpeng.2025.105321 | Octet-plate | Beam | Plate | No | 0.22 | 17–4 PH stainless steel | Stainless | 38 | - | SLM | Experimental | Impact | Uniaxial | 2.4 | - | - | 9.81 | - | - | - | - | - | - | -
Cui et al. | Response of hybrid plate-rod lattices to static and dynamic compression–An experimental study | doi.org/10.1016/j.ijimpeng.2025.105321 | Octet-plate | Beam | Plate | No | 0.22 | 17–4 PH stainless steel | Stainless | 38 | - | SLM | Experimental | Impact | Uniaxial | 31 | - | - | 10.19 | - | - | - | - | - | - | -
Cui et al. | Response of hybrid plate-rod lattices to static and dynamic compression–An experimental study | doi.org/10.1016/j.ijimpeng.2025.105321 | Hybrid plate-rod lattice | Beam | Plate | No | 0.22 | 17–4 PH stainless steel | Stainless | 38 | - | SLM | Experimental | Quasi-static | Uniaxial | 0.024 | - | - | 11.2 | - | - | - | - | - | - | -
Cui et al. | Response of hybrid plate-rod lattices to static and dynamic compression–An experimental study | doi.org/10.1016/j.ijimpeng.2025.105321 | Hybrid plate-rod lattice | Beam | Plate | No | 0.22 | 17–4 PH stainless steel | Stainless | 38 | - | SLM | Experimental | Impact | Uniaxial | 2.4 | - | - | 13.4 | - | - | - | - | - | - | -
Cui et al. | Response of hybrid plate-rod lattices to static and dynamic compression–An experimental study | doi.org/10.1016/j.ijimpeng.2025.105321 | Hybrid plate-rod lattice | Beam | Plate | No | 0.22 | 17–4 PH stainless steel | Stainless | 38 | - | SLM | Experimental | Impact | Uniaxial | 31 | - | - | 13.7 | - | - | - | - | - | - | -
Harris et al. | Impact response of additively manufactured metallic hybrid lattice materials | doi.org/10.1016/j.ijimpeng.2017.02.007 | Square | Beam | General 2D | No | 0.212 | Stainless | Stainless | 100 | 7.85 | SLM | Experimental | Quasi-static | Uniaxial | 0 | - | - | 35.178 | - | - | - | - | - | - | -
Harris et al. | Impact response of additively manufactured metallic hybrid lattice materials | doi.org/10.1016/j.ijimpeng.2017.02.007 | Square | Beam | General 2D | No | 0.212 | Stainless | Stainless | 100 | 7.85 | SLM | Experimental | Impact | Uniaxial | 50 | - | - | 44.89 | - | - | - | - | - | - | -
Harris et al. | Impact response of additively manufactured metallic hybrid lattice materials | doi.org/10.1016/j.ijimpeng.2017.02.007 | Square | Beam | General 2D | No | 0.212 | Stainless | Stainless | 100 | 7.85 | SLM | Experimental | Impact | Uniaxial | 100 | - | - | 55.78 | - | - | - | - | - | - | -
Harris et al. | Impact response of additively manufactured metallic hybrid lattice materials | doi.org/10.1016/j.ijimpeng.2017.02.007 | Square | Beam | General 2D | No | 0.212 | Stainless | Stainless | 100 | 7.85 | SLM | Experimental | Impact | Uniaxial | 150 | - | - | 84.26 | - | - | - | - | - | - | -
Harris et al. | Impact response of additively manufactured metallic hybrid lattice materials | doi.org/10.1016/j.ijimpeng.2017.02.007 | Walled Square | Beam | Hybrid | No | 0.195 | Stainless | Stainless | 100 | 7.85 | SLM | Experimental | Quasi-static | Uniaxial | 0 | - | - | 17.93 | - | - | - | - | - | - | -
Harris et al. | Impact response of additively manufactured metallic hybrid lattice materials | doi.org/10.1016/j.ijimpeng.2017.02.007 | Walled Square | Beam | Hybrid | No | 0.195 | Stainless | Stainless | 100 | 7.85 | SLM | Experimental | Impact | Uniaxial | 50 | - | - | 25.79 | - | - | - | - | - | - | -
Harris et al. | Impact response of additively manufactured metallic hybrid lattice materials | doi.org/10.1016/j.ijimpeng.2017.02.007 | Walled Square | Beam | Hybrid | No | 0.195 | Stainless | Stainless | 100 | 7.85 | SLM | Experimental | Impact | Uniaxial | 100 | - | - | 33.67 | - | - | - | - | - | - | -
Harris et al. | Impact response of additively manufactured metallic hybrid lattice materials | doi.org/10.1016/j.ijimpeng.2017.02.007 | Walled Square | Beam | Hybrid | No | 0.195 | Stainless | Stainless | 100 | 7.85 | SLM | Experimental | Impact | Uniaxial | 150 | - | - | 42.04 | - | - | - | - | - | - | -
Harris et al. | Impact response of additively manufactured metallic hybrid lattice materials | doi.org/10.1016/j.ijimpeng.2017.02.007 | Fine Walled Square | Beam | Hybrid | No | 0.255 | Stainless | Stainless | 100 | 7.85 | SLM | Experimental | Quasi-static | Uniaxial | 0 | - | - | 20.94 | - | - | - | - | - | - | -
Harris et al. | Impact response of additively manufactured metallic hybrid lattice materials | doi.org/10.1016/j.ijimpeng.2017.02.007 | Fine Walled Square | Beam | Hybrid | No | 0.255 | Stainless | Stainless | 100 | 7.85 | SLM | Experimental | Impact | Uniaxial | 50 | - | - | 26.13 | - | - | - | - | - | - | -
Harris et al. | Impact response of additively manufactured metallic hybrid lattice materials | doi.org/10.1016/j.ijimpeng.2017.02.007 | Fine Walled Square | Beam | Hybrid | No | 0.255 | Stainless | Stainless | 100 | 7.85 | SLM | Experimental | Impact | Uniaxial | 100 | - | - | 31.66 | - | - | - | - | - | - | -
Harris et al. | Impact response of additively manufactured metallic hybrid lattice materials | doi.org/10.1016/j.ijimpeng.2017.02.007 | Fine Walled Square | Beam | Hybrid | No | 0.255 | Stainless | Stainless | 100 | 7.85 | SLM | Experimental | Impact | Uniaxial | 150 | - | - | 42.88 | - | - | - | - | - | - | -